## PL Data (Room T)
Wavelength | Q046 ON (120 A) | Q040 ON (90 A) | Wavelength | Q044 OFF (50 A)
7500 | 1.31 | 0.415 | 7000 | 0.065
7505 | 1.28 | 0.58 | 7005 | -0.08
7510 | 1.4 | 0.355 | 7010 | 0.01
7515 | 1.32 | 0.335 | 7015 | 0.085
7520 | 1.33 | 0.46 | 7020 | 0.005
7525 | 1.25 | 0.515 | 7025 | 0.1
7530 | 1.28 | 0.505 | 7030 | 0.085
7535 | 1.27 | 0.23 | 7035 | 0.085
7540 | 1.25 | 0.255 | 7040 | -0.035
7545 | 1.27 | 0.23 | 7045 | -0.065
7550 | 1.35 | 0.165 | 7050 | 0.015
7555 | 1.43 | 0.19 | 7055 | -0.05
7560 | 1.25 | 0.41 | 7060 | -0.075
7565 | 1.26 | 0.83 | 7065 | 0
7570 | 1.28 | 0.41 | 7070 | 0.185
7575 | 1.28 | 0.36 | 7075 | 0.135
7580 | 1.31 | 0.415 | 7080 | 0.125
7585 | 1.26 | 0.34 | 7085 | -0.05
7590 | 1.21 | 0.265 | 7090 | -0.075
7595 | 1.21 | 0.26 | 7095 | 0
7600 | 1.26 | 0.275 | 7100 | 0
7605 | 1.21 | 0.315 | 7105 | 0
7610 | 1.27 | 0.475 | 7110 | -0.01
7615 | 1.25 | 0.51 | 7115 | -0.09
7620 | 1.18 | 0.5 | 7120 | 0.075
7625 | 1.27 | 0.385 | 7125 | 0.15
7630 | 1.25 | 0.43 | 7130 | 0.065
7635 | 1.46 | 0.485 | 7135 | 0.085
7640 | 1.58 | 0.39 | 7140 | 0.035
7645 | 1.4 | 0.405 | 7145 | 0.235
7650 | 1.28 | 0.355 | 7150 | 0.225
7655 | 1.28 | 0.475 | 7155 | 0.11
7660 | 1.25 | 0.48 | 7160 | 0.1
7665 | 1.37 | 0.465 | 7165 | 0.19
7670 | 1.27 | 0.485 | 7170 | 0.065
7675 | 1.46 | 0.38 | 7175 | -0.005
7680 | 1.46 | 0.28 | 7180 | 0.03
7685 | 1.58 | 0.49 | 7185 | 0.19
7690 | 1.43 | 0.475 | 7190 | 0.065
7695 | 1.38 | 0.53 | 7195 | 0.21
7700 | 1.27 | 0.565 | 7200 | 0.075
7705 | 1.35 | 0.355 | 7205 | 0.09
7710 | 1.4 | 0.405 | 7210 | 0.135
7715 | 1.43 | 0.46 | 7215 | 0.13
7720 | 1.37 | 0.435 | 7220 | 0.05
7725 | 1.46 | 0.56 | 7225 | 0.025
7730 | 1.47 | 0.535 | 7230 | -0.01
7735 | 1.31 | 1.355 | 7235 | 0.08
7740 | 1.5 | 0.865 | 7240 | 0.1
7745 | 1.71 | 0.55 | 7245 | 0.075
7750 | 1.47 | 0.45 | 7250 | 0.075
7755 | 1.5 | 0.385 | 7255 | -0.005
7760 | 1.38 | 0.45 | 7260 | 0.14
7765 | 0.01 | 0.45 | 7265 | 0.09
7770 | 0.95 | 0.49 | 7270 | 0.075
7775 | 1.4 | 0.56 | 7275 | 0.2
7780 | 1.38 | 0.325 | 7280 | 0
7785 | 1.5 | 0.31 | 7285 | 0.025
7790 | 1.53 | 0.315 | 7290 | 0.315
7795 | 1.52 | 0.39 | 7295 | 0.175
7800 | 1.56 | -0.24 | 7300 | 0
7805 | 1.4 | 0.14 | 7305 | 0.11
7810 | 1.51 | 0.35 | 7310 | -0.13
7815 | 1.71 | 0.43 | 7315 | -0.035
7820 | 1.57 | 0.4 | 7320 | -0.015
7825 | 1.53 | 0.45 | 7325 | 0.13
7830 | 1.62 | 0.565 | 7330 | 0.265
7835 | 3.1 | 0.63 | 7335 | 0.1
7840 | 1.47 | 0.6 | 7340 | -0.025
7845 | 1.66 | 0.635 | 7345 | -0.005
7850 | 1.77 | 0.55 | 7350 | 0.105
7855 | 1.72 | 0.575 | 7355 | 0.055
7860 | 1.96 | -0.24 | 7360 | -0.13
7865 | 1.87 | 0.24 | 7365 | 0.13
7870 | 1.66 | 0.455 | 7370 | 0.105
7875 | 1.75 | 0.515 | 7375 | 0.03
7880 | 1.66 | 0.515 | 7380 | 0.24
7885 | 1.97 | 0.685 | 7385 | 0.165
7890 | 1.72 | 0.45 | 7390 | 0.365
7895 | 1.96 | 0.66 | 7395 | 0.28
7900 | 2.06 | 0.54 | 7400 | 0.305
7905 | 1.68 | 0.505 | 7405 | 0.315
7910 | 1.87 | 0.69 | 7410 | 0.175
7915 | 1.85 | 0.7 | 7415 | -0.025
7920 | 1.76 | 0.455 | 7420 | 0.09
7925 | 1.62 | 0.69 | 7425 | 0.115
7930 | 1.9 | 0.69 | 7430 | 0.335
7935 | 2.06 | 0.66 | 7435 | 0.16
7940 | 2.02 | 1.14 | 7440 | 0.25
7945 | 1.81 | 0.69 | 7445 | 0.33
7950 | 2.06 | 0.525 | 7450 | 0.335
7955 | 2.18 | 0.64 | 7455 | 0.2
7960 | 2.25 | 0.63 | 7460 | 0.555
7965 | 2.33 | 0.725 | 7465 | 0.29
7970 | 2.06 | 0.725 | 7470 | 0.255
7975 | 2.78 | 0.64 | 7475 | 0.515
7980 | 2.4 | 0.7 | 7480 | 0.525
7985 | 2.15 | 0.53 | 7485 | 0.39
7990 | 2.27 | 0.78 | 7490 | 0.415
7995 | 2.35 | 0.835 | 7495 | 0.475
8000 | 2.57 | 0.765 | 7500 | 0.435
8005 | 2.46 | 0.705 | 7505 | 0.285
8010 | 2.63 | 0.86 | 7510 | 0.535
8015 | 2.31 | 0.88 | 7515 | 0.535
8020 | 2.43 | 0.78 | 7520 | 0.5
8025 | 2.66 | 0.84 | 7525 | 0.675
8030 | 2.71 | 0.885 | 7530 | 0.55
8035 | 2.78 | 0.96 | 7535 | 0.315
8040 | 2.83 | 1.615 | 7540 | 0.61
8045 | 2.81 | 1.2 | 7545 | 0.965
8050 | 2.83 | 0.91 | 7550 | 0.815
8055 | 3.08 | 0.83 | 7555 | 0.815
8060 | 3.41 | 0.91 | 7560 | 0.84
8065 | 3.31 | 1.06 | 7565 | 0.75
8070 | 2.96 | 1.025 | 7570 | 0.725
8075 | 3.06 | 0.94 | 7575 | 0.75
8080 | 3.28 | 1.035 | 7580 | 0.785
8085 | 3.43 | 1.415 | 7585 | 0.8
8090 | 3.15 | 1.155 | 7590 | 0.615
8095 | 2.96 | 1.46 | 7595 | 0.75
8100 | 3.2 | 1.23 | 7600 | 0.785
8105 | 3.06 | 1.275 | 7605 | 0.855
8110 | 3.18 | 1.34 | 7610 | 0.93
8115 | 3.31 | 1.415 | 7615 | 1.025
8120 | 3.33 | 1.435 | 7620 | 1.2
8125 | 3.06 | 1.3 | 7625 | 1.175
8130 | 2.83 | 1.335 | 7630 | 0.99
8135 | 3.2 | 1.41 | 7635 | 1.175
8140 | 3.41 | 1.48 | 7640 | 1.13
8145 | 3.28 | 1.56 | 7645 | 1.115
8150 | 3.97 | 1.53 | 7650 | 1.155
8155 | 3.68 | 1.635 | 7655 | 1.28
8160 | 3.45 | 1.605 | 7660 | 1.44
8165 | 3.33 | 1.65 | 7665 | 1.415
8170 | 3.72 | 1.615 | 7670 | 1.33
8175 | 3.71 | 1.54 | 7675 | 1.48
8180 | 3.9 | 1.335 | 7680 | 1.33
8185 | 4.18 | 1.615 | 7685 | 1.405
8190 | 4.18 | 1.705 | 7690 | 1.68
8195 | 3.87 | 1.8 | 7695 | 1.805
8200 | 3.95 | 1.89 | 7700 | 2.09
8205 | 4.28 | 1.99 | 7705 | 1.79
8210 | 4.27 | 2.08 | 7710 | 1.835
8215 | 4.46 | 2.19 | 7715 | 2.105
8220 | 4.53 | 2.23 | 7720 | 2.265
8225 | 4.56 | 2.25 | 7725 | 2.24
8230 | 4.56 | 2.515 | 7730 | 2.5
8235 | 5.01 | 2.565 | 7735 | 2.475
8240 | 4.9 | 2.6 | 7740 | 2.635
8245 | 4.7 | 3.075 | 7745 | 2.39
8250 | 4.85 | 3.135 | 7750 | 2.54
8255 | 5.01 | 3.405 | 7755 | 2.98
8260 | 5.15 | 3.335 | 7760 | 3.37
8265 | 5.15 | 3.3 | 7765 | 3.48
8270 | 4.93 | 3.475 | 7770 | 3.605
8275 | 4.9 | 3.695 | 7775 | 3.625
8280 | 5.46 | 4.03 | 7780 | 3.96
8285 | 5.76 | 3.96 | 7785 | 4.185
8290 | 5.66 | 4.08 | 7790 | 4.22
8295 | 5.57 | 4.52 | 7795 | 4.335
8300 | 5.41 | 4.2 | 7800 | 4.78
8305 | 6.03 | 4.78 | 7805 | 4.625
8310 | 6.1 | 4.73 | 7810 | 4.625
8315 | 6.38 | 4.86 | 7815 | 4.57
8320 | 6.51 | 4.95 | 7820 | 4.605
8325 | 6.93 | 4.92 | 7825 | 4.5
8330 | 6.22 | 5.045 | 7830 | 4.73
8335 | 6.66 | 5.125 | 7835 | 4.975
8340 | 6.82 | 5.37 | 7840 | 4.76
8345 | 7.68 | 5.735 | 7845 | 4.92
8350 | 7.76 | 5.98 | 7850 | 4.905
8355 | 7.66 | 6.1 | 7855 | 4.795
8360 | 7.91 | 6.235 | 7860 | 5.2
8365 | 8.45 | 6.845 | 7865 | 5.26
8370 | 8.12 | 6.975 | 7870 | 5.18
8375 | 8.23 | 7.45 | 7875 | 5.555
8380 | 9.02 | 7.925 | 7880 | 5.445
8385 | 9.48 | 8.28 | 7885 | 5.795
8390 | 9.93 | 8.795 | 7890 | 6.275
8395 | 10.2 | 8.675 | 7895 | 6.575
8400 | 10.18 | 8.655 | 7900 | 7.05
8405 | 10.3 | 8.695 | 7905 | 7.38
8410 | 10.61 | 8.33 | 7910 | 8.195
8415 | 10.75 | 7.82 | 7915 | 9.135
8420 | 11.26 | 7.645 | 7920 | 10.065
8425 | 11.7 | 7.055 | 7925 | 10.605
8430 | 12.3 | 6.375 | 7930 | 11.525
8435 | 12.63 | 6.03 | 7935 | 12.04
8440 | 13.63 | 5.48 | 7940 | 12.795
8445 | 14.43 | 5.25 | 7945 | 13.14
8450 | 15.4 | 4.61 | 7950 | 13.06
8455 | 15.5 | 3.91 | 7955 | 13.52
8460 | 15.06 | 3.525 | 7960 | 13.565
8465 | 16.32 | 3.08 | 7965 | 13.015
8470 | 17.83 | 2.735 | 7970 | 12.175
8475 | 18.96 | 2.305 | 7975 | 11.845
8480 | 20.06 | 2.205 | 7980 | 10.845
8485 | 21.43 | 1.855 | 7985 | 9.63
8490 | 21.82 | 1.68 | 7990 | 8.655
8495 | 22.01 | 1.625 | 7995 | 7.57
8500 | 22.38 | 1.385 | 8000 | 6.595
8505 | 22.8 | 1.385 | 8005 | 5.655
8510 | 22.95 | 1.25 | 8010 | 4.495
8515 | 23.32 | 0.99 | 8015 | 3.88
8520 | 24 | 1.09 | 8020 | 3.255
8525 | 25.48 | 0.975 | 8025 | 2.805
8530 | 27.1 | 0.825 | 8030 | 2.43
8535 | 28.97 | 0.84 | 8035 | 2.015
8540 | 31.28 | 0.89 | 8040 | 1.63
8545 | 33.96 | 0.81 | 8045 | 1.58
8550 | 33.03 | 0.73 | 8050 | 1.555
8555 | 31.98 | 0.84 | 8055 | 1.34
8560 | 29.63 | 0.63 | 8060 | 1.125
8565 | 26.37 | 0.675 | 8065 | 1.03
8570 | 22.98 | 0.635 | 8070 | 0.83
8575 | 19 | 0.86 | 8075 | 0.985
8580 | 15.55 | 0.85 | 8080 | 0.825
8585 | 13.15 | 0.65 | 8085 | 0.63
8590 | 11.5 | 0.515 | 8090 | 0.555
8595 | 9.96 | 0.43 | 8095 | 0.705
8600 | 8.95 | 0.455 | 8100 | 0.56
8605 | 7.56 | 0.485 | 8105 | 0.425
8610 | 6.65 | 0.63 | 8110 | 0.555
8615 | 6.08 | 0.64 | 8115 | 0.48
8620 | 5.6 | 0.6 | 8120 | 0.38
8625 | 5.35 | 0.64 | 8125 | 0.375
8630 | 5.18 | 0.59 | 8130 | 0.19
8635 | 4.7 | 0.58 | 8135 | 0.14
8640 | 4.32 | 0.49 | 8140 | 0.11
8645 | 3.95 | 0.48 | 8145 | 0.165
8650 | 3.76 | 0.585 | 8150 | 0.205
8655 | 3.45 | 0.535 | 8155 | 0.235
8660 | 3.12 | 0.455 | 8160 | 0.305
8665 | 3.37 | 0.355 | 8165 | 0.21
8670 | 2.22 | 0.45 | 8170 | 0.325
8675 | 2.4 | 0.405 | 8175 | 0.14
8680 | 2.56 | 0.385 | 8180 | 0.2
8685 | 2.46 | 0.235 | 8185 | 0.1
8690 | 2.52 | 0.285 | 8190 | 0.1
8695 | 2.41 | 0.26 | 8195 | 0.15
8700 | 2.12 | 0.365 | 8200 | 0.11
8705 | 2.07 | 0.285 | 8205 | 0.005
8710 | 1.83 | 0.36 | 8210 | 0.09
8715 | 1.9 | 0.48 | 8215 | -0.115
8720 | 1.78 | 0.44 | 8220 | -0.08
8725 | 1.75 | 0.425 | 8225 | -0.13
8730 | 1.76 | 0.36 | 8230 | -0.025
8735 | 1.87 | 0.485 | 8235 | 0.08
8740 | 1.71 | 0.455 | 8240 | 0.035
8745 | 1.65 | 0.475 | 8245 | 0.04
8750 | 1.46 | 0.535 | 8250 | -0.135
8755 | 1.43 | 0.485 | 8255 | -0.11
8760 | 1.65 | 0.33 | 8260 | -0.005
8765 | 1.62 | 0.375 | 8265 | -0.06
8770 | 1.68 | 0.25 | 8270 | -0.025
8775 | 1.53 | 0.26 | 8275 | 0.185
8780 | 1.76 | 0.35 | 8280 | 0.055
8785 | 1.38 | 0.355 | 8285 | -0.025
8790 | 1.35 | 0.36 | 8290 | 0.04
8795 | 1.43 | 0.505 | 8295 | 0.125
8800 | 1.37 | 0.425 | 8300 | 0.05
8805 | 1.47 | 0.35 | 8305 | -0.04
8810 | 1.38 | 0.4 | 8310 | 0.025
8815 | 1.21 | 0.48 | 8315 | -0.035
8820 | 1.26 | 0.46 | 8320 | 0.085
8825 | 1.51 | 0.525 | 8325 | -0.05
8830 | 1.47 | 0.535 | 8330 | 0.105
8835 | 1.43 | 0.375 | 8335 | -0.025
8840 | 1.33 | 0.4 | 8340 | 0.115
8845 | 1.28 | 0.375 | 8345 | -0.065
8850 | 1.25 | 0.355 | 8350 | -0.11
8855 | 1.35 | 0.4 | 8355 | -0.015
8860 | 1.26 | 0.365 | 8360 | 0.125
8865 | 1.21 | 0.385 | 8365 | 0.075
8870 | 1.32 | 0.305 | 8370 | 0.135
8875 | 1.22 | 0.39 | 8375 | -0.05
8880 | 1.15 | 0.39 | 8380 | 0.14
8885 | 1.16 | 0.365 | 8385 | 0.075
8890 | 1.27 | 0.385 | 8390 | 0.035
8895 | 1.21 | 0.535 | 8395 | -0.03
8900 | 1.15 | 0.46 | 8400 | -0.01
8905 | 1.25 | 0.51 | 8405 | 0.005
8910 | 1.22 | 0.35 | 8410 | 0.14
8915 | 1.15 | 0.375 | 8415 | 0.08
8920 | 1.2 | 0.405 | 8420 | 0.11
8925 | 1.33 | 0.21 | 8425 | 0.1
8930 | 1.27 | 0.44 | 8430 | 0.06
8935 | 1.26 | 0.43 | 8435 | -0.05
8940 | 1.16 | 0.475 | 8440 | -0.075
8945 | 1.15 | 0.385 | 8445 | -0.04
8950 | 1.12 | 0.385 | 8450 | 0.06
8955 | 1.15 | 0.29 | 8455 | 0
8960 | 1.21 | 0.605 | 8460 | -0.01
8965 | 1.08 | 0.965 | 8465 | 0.03
8970 | 1.15 | 0.46 | 8470 | -0.11
8975 | 1.07 | 0.355 | 8475 | -0.115
8980 | 1.15 | 0.475 | 8480 | -0.36
8985 | 1.08 | 0.49 | 8485 | -0.16
8990 | 1.31 | 0.4 | 8490 | -0.16
8995 | 1.27 | 0.365 | 8495 | 0.015
9000 | 1.31 | 0.305 | 8500 | 0.085
Note on B1: Buknoy Dawisan: Data from Dec 3, 2024 folder, file name: Q046-PL-50um-500uV-5mW-1s step size 5.xls
Note on C1: Buknoy Dawisan: Data from Dec 3, 2024 folder, file name: Q040on-PL-100um-200uV-10mW-1s-2nd spot
Note on F1: Buknoy Dawisan: Data from Dec 3, 2024 folder, file name: Q44off-5mW-200uV-100um-1sqwave

## PL Data (Low T-13 K)
Wavelength | Energy (eV) | Q040 ON (90 A) | Wavelength | Energy (eV) | Q046 ON (120 A) | Wavelength | Energy (eV) | Q044 OFF (50 A)
8200 | 1.511951 | 0.26 | 8400 | 1.475952 | 5 | 7800 | 1.589487 | 0.4
8195 | 1.512874 | 0.38 | 8395 | 1.476831 | 5 | 7795 | 1.590507 | 0.55
8190 | 1.513797 | 0.43 | 8390 | 1.477712 | 5.05 | 7790 | 1.591528 | 0.4
8185 | 1.514722 | 0.45 | 8385 | 1.478593 | 5 | 7785 | 1.59255 | 0.05
8180 | 1.515648 | 0.27 | 8380 | 1.479475 | 4.75 | 7780 | 1.593573 | 0.35
8175 | 1.516575 | 0.18 | 8375 | 1.480358 | 4.85 | 7775 | 1.594598 | 0.4
8170 | 1.517503 | 0.21 | 8370 | 1.481243 | 4.85 | 7770 | 1.595624 | 0.5
8165 | 1.518432 | 0.25 | 8365 | 1.482128 | 4.85 | 7765 | 1.596652 | 0.5
8160 | 1.519363 | 0.25 | 8360 | 1.483014 | 5 | 7760 | 1.59768 | 0.5
8155 | 1.520294 | 0.33 | 8355 | 1.483902 | 4.85 | 7755 | 1.598711 | 0.5
8150 | 1.521227 | 0.21 | 8350 | 1.48479 | 4.9 | 7750 | 1.599742 | 0.6
8145 | 1.522161 | 0.12 | 8345 | 1.48568 | 5 | 7745 | 1.600775 | 0.5
8140 | 1.523096 | 0.21 | 8340 | 1.486571 | 4.8 | 7740 | 1.601809 | 0.5
8135 | 1.524032 | 0.35 | 8335 | 1.487463 | 4.9 | 7735 | 1.602844 | 0.5
8130 | 1.524969 | 0.41 | 8330 | 1.488355 | 4.9 | 7730 | 1.603881 | 0.4
8125 | 1.525908 | 0.13 | 8325 | 1.489249 | 4.65 | 7725 | 1.604919 | 0.5
8120 | 1.526847 | 0.1 | 8320 | 1.490144 | 4.75 | 7720 | 1.605959 | 0.55
8115 | 1.527788 | 0.2 | 8315 | 1.49104 | 4.85 | 7715 | 1.606999 | 0.35
8110 | 1.52873 | 0.32 | 8310 | 1.491937 | 4.9 | 7710 | 1.608042 | 0.4
8105 | 1.529673 | 0.27 | 8305 | 1.492836 | 5.05 | 7705 | 1.609085 | 0.4
8100 | 1.530617 | 0.32 | 8300 | 1.493735 | 5.05 | 7700 | 1.61013 | 0.5
8095 | 1.531563 | 0.31 | 8295 | 1.494635 | 5 | 7695 | 1.611176 | 0.6
8090 | 1.532509 | 0.27 | 8290 | 1.495537 | 4.85 | 7690 | 1.612224 | 0.55
8085 | 1.533457 | 0.35 | 8285 | 1.496439 | 4.9 | 7685 | 1.613273 | 0.55
8080 | 1.534406 | 0.33 | 8280 | 1.497343 | 4.9 | 7680 | 1.614323 | 0.6
8075 | 1.535356 | 0.43 | 8275 | 1.498248 | 4.9 | 7675 | 1.615375 | 0.6
8070 | 1.536307 | 0.32 | 8270 | 1.499154 | 4.8 | 7670 | 1.616428 | 0.5
8065 | 1.53726 | 0.35 | 8265 | 1.50006 | 4.8 | 7665 | 1.617482 | 0.55
8060 | 1.538213 | 0.43 | 8260 | 1.500969 | 4.9 | 7660 | 1.618538 | 0.55
8055 | 1.539168 | 0.46 | 8255 | 1.501878 | 4.9 | 7655 | 1.619595 | 0.55
8050 | 1.540124 | 0.63 | 8250 | 1.502788 | 4.75 | 7650 | 1.620654 | 0.55
8045 | 1.541081 | 0.77 | 8245 | 1.503699 | 4.85 | 7645 | 1.621714 | 0.65
8040 | 1.54204 | 0.91 | 8240 | 1.504612 | 4.85 | 7640 | 1.622775 | 0.8
8035 | 1.542999 | 0.78 | 8235 | 1.505525 | 4.9 | 7635 | 1.623838 | 0.6
8030 | 1.54396 | 0.95 | 8230 | 1.50644 | 4.85 | 7630 | 1.624902 | 0.75
8025 | 1.544922 | 1.02 | 8225 | 1.507356 | 4.8 | 7625 | 1.625967 | 0.65
8020 | 1.545885 | 1.41 | 8220 | 1.508273 | 4.75 | 7620 | 1.627034 | 0.75
8015 | 1.54685 | 1.65 | 8215 | 1.509191 | 4.75 | 7615 | 1.628102 | 0.75
8010 | 1.547815 | 1.9 | 8210 | 1.51011 | 4.85 | 7610 | 1.629172 | 0.85
8005 | 1.548782 | 2.6 | 8205 | 1.51103 | 4.85 | 7605 | 1.630243 | 1.05
8000 | 1.54975 | 3.01 | 8200 | 1.511951 | 4.85 | 7600 | 1.631316 | 1.3
7995 | 1.550719 | 3.63 | 8195 | 1.512874 | 4.85 | 7595 | 1.63239 | 1.75
7990 | 1.55169 | 4.97 | 8190 | 1.513797 | 4.85 | 7590 | 1.633465 | 2.65
7985 | 1.552661 | 6.45 | 8185 | 1.514722 | 5.1 | 7585 | 1.634542 | 4.5
7980 | 1.553634 | 8.36 | 8180 | 1.515648 | 5.1 | 7580 | 1.63562 | 8.05
7975 | 1.554608 | 10.73 | 8175 | 1.516575 | 4.9 | 7575 | 1.6367 | 14.85
7970 | 1.555583 | 14.15 | 8170 | 1.517503 | 4.85 | 7570 | 1.637781 | 27.75
7965 | 1.55656 | 18.51 | 8165 | 1.518432 | 4.9 | 7565 | 1.638863 | 47.8
7960 | 1.557538 | 23.25 | 8160 | 1.519363 | 4.8 | 7560 | 1.639947 | 71.5
7955 | 1.558517 | 27.88 | 8155 | 1.520294 | 4.85 | 7555 | 1.641032 | 92.05
7950 | 1.559497 | 32.55 | 8150 | 1.521227 | 5 | 7550 | 1.642119 | 102.55
7945 | 1.560478 | 36.16 | 8145 | 1.522161 | 5 | 7545 | 1.643207 | 100.7
7940 | 1.561461 | 37.6 | 8140 | 1.523096 | 4.85 | 7540 | 1.644297 | 94.75
7935 | 1.562445 | 38.53 | 8135 | 1.524032 | 4.9 | 7535 | 1.645388 | 85.35
7930 | 1.56343 | 37.55 | 8130 | 1.524969 | 5 | 7530 | 1.646481 | 71.85
7925 | 1.564416 | 35.05 | 8125 | 1.525908 | 5 | 7525 | 1.647575 | 54.5
7920 | 1.565404 | 31.16 | 8120 | 1.526847 | 4.85 | 7520 | 1.64867 | 37.25
7915 | 1.566393 | 26.97 | 8115 | 1.527788 | 4.85 | 7515 | 1.649767 | 23.25
7910 | 1.567383 | 22.12 | 8110 | 1.52873 | 4.9 | 7510 | 1.650866 | 13.75
7905 | 1.568374 | 17.67 | 8105 | 1.529673 | 4.9 | 7505 | 1.651965 | 7.4
7900 | 1.569367 | 14.07 | 8100 | 1.530617 | 5.1 | 7500 | 1.653067 | 3.9
7895 | 1.570361 | 10.58 | 8095 | 1.531563 | 5.35 | 7495 | 1.654169 | 2.25
7890 | 1.571356 | 7.41 | 8090 | 1.532509 | 5.75 | 7490 | 1.655274 | 1.4
7885 | 1.572353 | 5.25 | 8085 | 1.533457 | 6.15 | 7485 | 1.656379 | 0.9
7880 | 1.57335 | 3.33 | 8080 | 1.534406 | 6.6 | 7480 | 1.657487 | 0.75
7875 | 1.574349 | 2.02 | 8075 | 1.535356 | 7.1 | 7475 | 1.658595 | 0.75
7870 | 1.575349 | 1.27 | 8070 | 1.536307 | 8.55 | 7470 | 1.659705 | 0.65
7865 | 1.576351 | 0.87 | 8065 | 1.53726 | 11.25 | 7465 | 1.660817 | 0.6
7860 | 1.577354 | 0.68 | 8060 | 1.538213 | 16.75 | 7460 | 1.66193 | 0.6
7855 | 1.578358 | 0.72 | 8055 | 1.539168 | 27.55 | 7455 | 1.663045 | 0.55
7850 | 1.579363 | 0.26 | 8050 | 1.540124 | 47.7 | 7450 | 1.664161 | 0.55
7845 | 1.58037 | 0.01 | 8045 | 1.541081 | 85.35 | 7445 | 1.665279 | 0.5
7840 | 1.581378 | 0.15 | 8040 | 1.54204 | 148.7 | 7440 | 1.666398 | 0.6
7835 | 1.582387 | 0.21 | 8035 | 1.542999 | 253.6 | 7435 | 1.667518 | 0.5
7830 | 1.583397 | 0.2 | 8030 | 1.54396 | 229 | 7430 | 1.668641 | 0.5
7825 | 1.584409 | 0.15 | 8025 | 1.544922 | 75.25 | 7425 | 1.669764 | 0.55
7820 | 1.585422 | 0.21 | 8020 | 1.545885 | 18.3 | 7420 | 1.670889 | 0.6
7815 | 1.586436 | 0.12 | 8015 | 1.54685 | 8.85 | 7415 | 1.672016 | 0.55
7810 | 1.587452 | 0.16 | 8010 | 1.547815 | 6.65 | 7410 | 1.673144 | 0.55
7805 | 1.588469 | 0.28 | 8005 | 1.548782 | 5.85 | 7405 | 1.674274 | 0.65
7800 | 1.589487 | 0.33 | 8000 | 1.54975 | 5.8 | 7400 | 1.675405 | 1
7795 | 1.590507 | 0.6 | 7995 | 1.550719 | 5.75 | 7395 | 1.676538 | 0.55
7790 | 1.591528 | 0.15 | 7990 | 1.55169 | 5.65 | 7390 | 1.677673 | 0.4
7785 | 1.59255 | 0.08 | 7985 | 1.552661 | 5.6 | 7385 | 1.678808 | 0.3
7780 | 1.593573 | 0.1 | 7980 | 1.553634 | 5.6 | 7380 | 1.679946 | 0.1
7775 | 1.594598 | 0.1 | 7975 | 1.554608 | 5.1 | 7375 | 1.681085 | 0.5
7770 | 1.595624 | 0.06 | 7970 | 1.555583 | 4.6 | 7370 | 1.682225 | 0.4
7765 | 1.596652 | 0.1 | 7965 | 1.55656 | 4.35 | 7365 | 1.683367 | 0.4
7760 | 1.59768 | 0.08 | 7960 | 1.557538 | 4.4 | 7360 | 1.684511 | 0.4
7755 | 1.598711 | 0.15 | 7955 | 1.558517 | 4.4 | 7355 | 1.685656 | 0.4
7750 | 1.599742 | 0.15 | 7950 | 1.559497 | 4.4 | 7350 | 1.686803 | 0.5
7745 | 1.600775 | 0.1 | 7945 | 1.560478 | 4.55 | 7345 | 1.687951 | 0.5
7740 | 1.601809 | 0.07 | 7940 | 1.561461 | 4.4 | 7340 | 1.689101 | 0.5
7735 | 1.602844 | 0 | 7935 | 1.562445 | 4.4 | 7335 | 1.690252 | 0.4
7730 | 1.603881 | 0.02 | 7930 | 1.56343 | 4.4 | 7330 | 1.691405 | 0.4
7725 | 1.604919 | 0.18 | 7925 | 1.564416 | 4.4 | 7325 | 1.69256 | 0.4
7720 | 1.605959 | 0.12 | 7920 | 1.565404 | 4.3 | 7320 | 1.693716 | 0.5
7715 | 1.606999 | 0.13 | 7915 | 1.566393 | 4.3 | 7315 | 1.694874 | 0.4
7710 | 1.608042 | 0.07 | 7910 | 1.567383 | 4.15 | 7310 | 1.696033 | 0.5
7705 | 1.609085 | 0.02 | 7905 | 1.568374 | 4.25 | 7305 | 1.697194 | 0.6
7700 | 1.61013 | 0.13 | 7900 | 1.569367 | 4.35 | 7300 | 1.698356 | 0.6
7695 | 1.611176 | 0.15 | 7895 | 1.570361 | 4.35 | 7295 | 1.69952 | 0.6
7690 | 1.612224 | 0.03 | 7890 | 1.571356 | 4.35 | 7290 | 1.700686 | 0.6
7685 | 1.613273 | 0.13 | 7885 | 1.572353 | 4.3 | 7285 | 1.701853 | 0.55
7680 | 1.614323 | 0.16 | 7880 | 1.57335 | 4.25 | 7280 | 1.703022 | 0.5
7675 | 1.615375 | 0.18 | 7875 | 1.574349 | 4.15 | 7275 | 1.704192 | 0.4
7670 | 1.616428 | 0.06 | 7870 | 1.575349 | 4.1 | 7270 | 1.705365 | 0.5
7665 | 1.617482 | 0.02 | 7865 | 1.576351 | 4.15 | 7265 | 1.706538 | 0.55
7660 | 1.618538 | 0.08 | 7860 | 1.577354 | 4.15 | 7260 | 1.707713 | 0.55
7655 | 1.619595 | 0.12 | 7855 | 1.578358 | 4.15 | 7255 | 1.70889 | 0.4
7650 | 1.620654 | 0.03 | 7850 | 1.579363 | 4.1 | 7250 | 1.710069 | 0.55
7645 | 1.621714 | 0.18 | 7845 | 1.58037 | 4.15 | 7245 | 1.711249 | 0.5
7640 | 1.622775 | 0.1 | 7840 | 1.581378 | 4.25 | 7240 | 1.712431 | 0.5
7635 | 1.623838 | 0.07 | 7835 | 1.582387 | 4.15 | 7235 | 1.713614 | 0.55
7630 | 1.624902 | 0.07 | 7830 | 1.583397 | 4.1 | 7230 | 1.714799 | 0.6
7625 | 1.625967 | 0.02 | 7825 | 1.584409 | 4.1 | 7225 | 1.715986 | 0.6
7620 | 1.627034 | 0.12 | 7820 | 1.585422 | 4.05 | 7220 | 1.717175 | 0.6
7615 | 1.628102 | 0.06 | 7815 | 1.586436 | 4.15 | 7215 | 1.718365 | 0.6
7610 | 1.629172 | 0.13 | 7810 | 1.587452 | 4.05 | 7210 | 1.719556 | 0.5
7605 | 1.630243 | 0.21 | 7805 | 1.588469 | 4.1 | 7205 | 1.720749 | 0.5
7600 | 1.631316 | 0.28 | 7800 | 1.589487 | 4.5 | 7200 | 1.721944 | 0.8
Note on C1: Buknoy Dawisan: Data from Dec 11, 2024 folder, file name: Q040on-13K PL-20um-500uV--5mW-1s-2nd spot
Note on G1: Buknoy Dawisan: Data from Dec 11, 2024 folder, file name: Q046on-13K PL-16um-2mV--5mW-1s
Note on K1: Buknoy Dawisan: Data from Dec 11, 2024 folder, file name: Q044off-13K PL-16um-2mV--5mW-1s

## PL Data-UV Lamp (Low T-13 K)
Wavelength | Q040 ON (90 A) | Wavelength | Q046 ON (120 A) | Wavelength | Q044 OFF (50 A)
7600 | 0.395 | 7800 | 1.5 | 7200 | -0.25
7605 | 0.313 | 7805 | 0.9 | 7205 | -0.05
7610 | 0.253 | 7810 | 0.65 | 7210 | -0.05
7615 | 0.238 | 7815 | 0.5 | 7215 | -0.25
7620 | 0.358 | 7820 | 0.4 | 7220 | -0.2
7625 | 0.363 | 7825 | 0.5 | 7225 | -0.15
7630 | 0.368 | 7830 | 0.35 | 7230 | -0.28
7635 | 0.37 | 7835 | 0.5 | 7235 | -0.25
7640 | 0.395 | 7840 | 0.5 | 7240 | -0.3
7645 | 0.29 | 7845 | 1.25 | 7245 | -0.33
7650 | 0.33 | 7850 | 0.85 | 7250 | -0.15
7655 | 0.378 | 7855 | 0.4 | 7255 | -0.28
7660 | 0.318 | 7860 | 0.55 | 7260 | -0.25
7665 | 0.275 | 7865 | 0.55 | 7265 | -0.08
7670 | 0.3 | 7870 | 0.6 | 7270 | -0.2
7675 | 0.268 | 7875 | 0.6 | 7275 | -0.28
7680 | 0.313 | 7880 | 0.4 | 7280 | -0.03
7685 | 0.363 | 7885 | 0.4 | 7285 | -0.13
7690 | 0.305 | 7890 | 0.4 | 7290 | -0.33
7695 | 0.305 | 7895 | 0.5 | 7295 | -0.28
7700 | 0.375 | 7900 | 0.05 | 7300 | -0.25
7705 | -0.088 | 7905 | 0.35 | 7305 | -0.25
7710 | 0.163 | 7910 | 0.35 | 7310 | -0.05
7715 | 0.263 | 7915 | 0.75 | 7315 | -0.18
7720 | 0.333 | 7920 | 0.65 | 7320 | -0.25
7725 | 0.338 | 7925 | 0.5 | 7325 | -0.18
7730 | 0.308 | 7930 | 0.5 | 7330 | -0.2
7735 | 0.34 | 7935 | 0.5 | 7335 | -0.2
7740 | 0.33 | 7940 | 0.65 | 7340 | 0
7745 | 0.295 | 7945 | 0.55 | 7345 | -0.2
7750 | 0.29 | 7950 | 0.55 | 7350 | -0.13
7755 | 0.34 | 7955 | 0.55 | 7355 | -0.2
7760 | 0.34 | 7960 | 0.5 | 7360 | -0.25
7765 | 0.338 | 7965 | 0.55 | 7365 | -0.25
7770 | 0.305 | 7970 | 0.6 | 7370 | -0.25
7775 | 0.25 | 7975 | 0.9 | 7375 | -0.03
7780 | 0.295 | 7980 | 1.1 | 7380 | -0.08
7785 | 0.295 | 7985 | 1.05 | 7385 | -0.25
7790 | 0.35 | 7990 | 1.3 | 7390 | -0.13
7795 | 0.328 | 7995 | 1.25 | 7395 | -0.18
7800 | 0.62 | 8000 | 1.05 | 7400 | -0.03
7805 | 0.425 | 8005 | 1.05 | 7405 | -0.05
7810 | 0.338 | 8010 | 1.35 | 7410 | -0.3
7815 | 0.353 | 8015 | 3.5 | 7415 | -0.18
7820 | 0.295 | 8020 | 21.25 | 7420 | -0.08
7825 | 0.015 | 8025 | 122.8 | 7425 | -0.2
7830 | 0.155 | 8030 | 244 | 7430 | -0.2
7835 | 0.353 | 8035 | 178.15 | 7435 | -0.15
7840 | 0.395 | 8040 | 70.95 | 7440 | -0.13
7845 | 0.34 | 8045 | 31.4 | 7445 | -0.18
7850 | 0.303 | 8050 | 17.25 | 7450 | -0.15
7855 | 0.39 | 8055 | 9.05 | 7455 | -0.18
7860 | 0.338 | 8060 | 5.1 | 7460 | -0.15
7865 | 0.338 | 8065 | 3.3 | 7465 | 0.15
7870 | 0.318 | 8070 | 2.4 | 7470 | 0.53
7875 | 0.45 | 8075 | 2.25 | 7475 | 0.9
7880 | 0.475 | 8080 | 2.35 | 7480 | 2.2
7885 | 0.525 | 8085 | 2.1 | 7485 | 4.75
7890 | 0.633 | 8090 | 1.8 | 7490 | 8.55
7895 | 0.703 | 8095 | 1.6 | 7495 | 14.25
7900 | 0.97 | 8100 | 1.55 | 7500 | 21.98
7905 | 1.003 | 8105 | 1.55 | 7505 | 26.4
7910 | 1.055 | 8110 | 1.4 | 7510 | 34.15
7915 | 1.543 | 8115 | 1.35 | 7515 | 45.38
7920 | 2.15 | 8120 | 1.65 | 7520 | 57.48
7925 | 2.673 | 8125 | 1.8 | 7525 | 64.6
7930 | 2.988 | 8130 | 1.85 | 7530 | 65.3
7935 | 3.525 | 8135 | 1.9 | 7535 | 60.85
7940 | 3.518 | 8140 | 2.3 | 7540 | 48.15
7945 | 3.625 | 8145 | 2.25 | 7545 | 32.4
7950 | 3.575 | 8150 | 1.9 | 7550 | 20.68
7955 | 3.403 | 8155 | 1.65 | 7555 | 12.38
7960 | 3.115 | 8160 | 1.5 | 7560 | 7.25
7965 | 2.803 | 8165 | 1.25 | 7565 | 4.08
7970 | 2.18 | 8170 | 1 | 7570 | 2.7
7975 | 1.788 | 8175 | 1 | 7575 | 1.95
7980 | 1.528 | 8180 | 0.85 | 7580 | 1.45
7985 | 1.183 | 8185 | 0.85 | 7585 | 0.95
7990 | 1.053 | 8190 | 0.9 | 7590 | 0.8
7995 | 0.92 | 8195 | 1 | 7595 | 0.68
8000 | 0.83 | 8200 | 0.8 | 7600 | 0.63
8005 | 0.878 | 8205 | 0.75 | 7605 | 0.43
8010 | 0.958 | 8210 | 0.8 | 7610 | 0.43
8015 | 0.963 | 8215 | 0.75 | 7615 | 0.53
8020 | 0.975 | 8220 | 0.75 | 7620 | 0.33
8025 | 0.97 | 8225 | 1 | 7625 | 0.25
8030 | 1.013 | 8230 | 0.6 | 7630 | 0.13
8035 | 0.94 | 8235 | 0.65 | 7635 | -0.08
8040 | 0.928 | 8240 | 0.75 | 7640 | 0.15
8045 | 1.065 | 8245 | 0.65 | 7645 | 0.2
8050 | 0.963 | 8250 | 0.75 | 7650 | 0.25
8055 | 0.89 | 8255 | 0.6 | 7655 | 0.13
8060 | 0.758 | 8260 | 0.6 | 7660 | 0.28
8065 | 0.905 | 8265 | 0.6 | 7665 | -0.2
8070 | 0.908 | 8270 | 0.6 | 7670 | 0
8075 | 0.753 | 8275 | 0.6 | 7675 | 0.03
8080 | 0.655 | 8280 | 0.55 | 7680 | 0.05
8085 | 0.64 | 8285 | 0.6 | 7685 | 0
8090 | 0.478 | 8290 | 0.75 | 7690 | 0
8095 | 0.475 | 8295 | 0.9 | 7695 | -0.03
8100 | 0.493 | 8300 | 0.75 | 7700 | -0.25
8105 | 0.5 | 8305 | 0.75 | 7705 | -0.03
8110 | 0.595 | 8310 | 0.8 | 7710 | -0.03
8115 | 0.468 | 8315 | 0.55 | 7715 | 0.13
8120 | 0.403 | 8320 | 0.6 | 7720 | -0.15
8125 | 0.328 | 8325 | 0.65 | 7725 | -0.05
8130 | 0.33 | 8330 | 0.6 | 7730 | -0.13
8135 | 0.415 | 8335 | 0.65 | 7735 | -0.08
8140 | 0.43 | 8340 | 0.55 | 7740 | -0.08
8145 | 0.413 | 8345 | 0.85 | 7745 | -0.15
8150 | 0.35 | 8350 | 0.75 | 7750 | -0.15
8155 | 0.358 | 8355 | 0.65 | 7755 | 0
8160 | 0.403 | 8360 | 0.6 | 7760 | 0
8165 | 0.375 | 8365 | 0.55 | 7765 | -0.28
8170 | 0.363 | 8370 | 0.55 | 7770 | -0.03
8175 | 0.43 | 8375 | 0.55 | 7775 | 0.13
8180 | 0.328 | 8380 | 0.5 | 7780 | -0.25
8185 | 0.395 | 8385 | 0.55 | 7785 | -0.13
8190 | 0.325 | 8390 | 0.75 | 7790 | -0.33
8195 | 0.405 | 8395 | 0.55 | 7795 | -0.28
8200 | 0.408 | 8400 | 0.5 | 7800 | -0.15
Note on B1: Buknoy Dawisan: Data from Jan 30, 2025 folder, file name: Q040_PL_515nm-100um_lamp-100um_slit-100uV-1s
Note on E1: Buknoy Dawisan: Data from Jan 30, 2025 folder, file name: Q046_PL_515nm-100um_lamp-50um_slit-2mV-1s
Note on H1: Buknoy Dawisan: Data from Jan 30, 2025 folder, file name: Q044OFF_PL_515nm-100um_lamp-50um_slit-500uV-1s