## Q046
Source Wavelength (nm) | Source Energy (EV) | PL Intensity (at 803.5 nm) | PL Intensity (at 803.2 nm) | PL Intensity (at 804 nm) | PL Intensity (at 803 nm)
810 | 1.530617 | 1.68 | 1.35 | 0.78 | 1.56
808 | 1.534406 | 2.95 | 3.71 | 1.75 | 3.41
806 | 1.538213 | 4.18 | 5.76 | 2.28 | 5.26
804 | 1.54204 | 4.7 | 6.57 | 1.77 | 6.43
802 | 1.545885 | 5.1 | 7.65 | 1.03 | 7.15
800 | 1.54975 | 3.47 | 6.18 | -1.25 | 5.13
798 | 1.553634 | 2.93 | 5.7 | -1.63 | 4.65
796 | 1.557538 | 2.51 | 5.22 | -1.93 | 4.57
794 | 1.561461 | 2.12 | 4.63 | -2.12 | 3.96
792 | 1.565404 | 2.91 | 5.58 | -1.63 | 5.13
790 | 1.569367 | 2.51 | 5.12 | -1.21 | 4.46
788 | 1.57335 | 1.51 | 3.52 | -2.37 | 3.15
786 | 1.577354 | 2.31 | 3.91 | -1.43 | 3.58
784 | 1.581378 | 5.21 | 7.26 | 1.76 | 6.68
782 | 1.585422 | 4.6 | 6.5 | 1.88 | 5.38
780 | 1.589487 | 5.45 | 7.53 | 1.77 | 7.26
778 | 1.593573 | 5.47 | 7.72 | 1.88 | 7.07
776 | 1.59768 | 6.33 | 8.86 | 2 | 7.81
774 | 1.601809 | 6.97 | 10.07 | 2.2 | 9.31
772 | 1.605959 | 8.98 | 12.43 | 2.43 | 11.61
770 | 1.61013 | 11.26 | 15.98 | 2.28 | 14.57
768 | 1.614323 | 13.63 | 20.65 | 3.15 | 17.76
766 | 1.618538 | 15.57 | 23.27 | 3.68 | 21.32
764 | 1.622775 | 17.2 | 25.06 | 3.21 | 23.25
762 | 1.627034 | 17.07 | 25.72 | 3.72 | 23.31
760 | 1.631316 | 16.4 | 24.62 | 3.63 | 22.01
758 | 1.63562 | 15.15 | 22.05 | 3.15 | 19.96
756 | 1.639947 | 12.7 | 18.18 | 3.26 | 17.21
754 | 1.644297 | 12.75 | 18.83 | 3 | 17.33
752 | 1.64867 | 11.95 | 19.58 | 2.72 | 17.93
750 | 1.653067 | 11.08 | 16.43 | 2.75 | 14.37
748 | 1.657487 | 12.68 | 18.83 | 3.13 | 17.08
746 | 1.66193 | 14.68 | 21.48 | 3.37 | 20
744 | 1.666398 | 15.75 | 24.12 | 3.52 | 21.55
742 | 1.670889 | 16.07 | 24.05 | 3.65 | 21.88
740 | 1.675405 | 15.81 | 23.76 | 3.7 | 22.01
738 | 1.679946 | 15.33 | 22.43 | 3.51 | 24.17
736 | 1.684511 | 16.61 | 25.62 | 3.66 | 24.86
734 | 1.689101 | 16.86 | 26.32 | 3.83 | 24.3
732 | 1.693716 | 16.63 | 25.67 | 3.95 | 22.88
730 | 1.698356 | 16.05 | 25.03 | 3.68 | 22.57
728 | 1.703022 | 15.37 | 24.11 | 3.5 | 22.3
726 | 1.707713 | 15.07 | 23.45 | 3.58 | 21.11
724 | 1.712431 | 14.86 | 22.76 | 3.37 | 21.18
722 | 1.717175 | 15.62 | 23.32 | 3.81 | 21.95
720 | 1.721944 | 16.81 | 25.61 | 3.9 | 23.83
718 | 1.726741 | 18.25 | 26.81 | 3.96 | 25.66
716 | 1.731564 | 19.33 | 29.82 | 4.13 | 28.06
714 | 1.736415 | 20.8 | 30.86 | 4.52 | 28.87
712 | 1.741292 | 20.77 | 32.17 | 4.46 | 29.53
710 | 1.746197 | 20.57 | 31.2 | 4.5 | 28.7
708 | 1.75113 | 19.4 | 30.3 | 4.38 | 27.78
706 | 1.756091 | 18.17 | 28.56 | 4.51 | 26.91
704 | 1.76108 | 18.01 | 28.31 | 4 | 26.5
702 | 1.766097 | 18.36 | 29.78 | 4.12 | 26.95
700 | 1.771143 | 19.42 | 30.03 | 4.41 | 28.98
Note on C1: Buknoy Dawisan: Data from Feb 7 2025 folder
Note on D1: Buknoy Dawisan: Data from Feb 7 2025 folder
Note on E1: Buknoy Dawisan: Data from Feb 7 2025 folder
Note on F1: Buknoy Dawisan: Data from Feb 7 2025 folder

## Q046 PL
Wavelength (Angstrom) | Energy (eV) | PL Intensity (2 step size) | Wavelength (Angstrom) | Energy (eV) | PL Intensity (5 step size)
8400 | 1.475952 | 0.5 | 8400 | 1.475952 | 0.55
8398 | 1.476304 | 0.4 | 8395 | 1.476831 | 0.6
8396 | 1.476656 | 0.5 | 8390 | 1.477712 | 0.55
8394 | 1.477007 | 0.65 | 8385 | 1.478593 | 0.55
8392 | 1.477359 | 0.55 | 8380 | 1.479475 | 0.55
8390 | 1.477712 | 0.4 | 8375 | 1.480358 | 0.6
8388 | 1.478064 | 0.5 | 8370 | 1.481243 | 0.65
8386 | 1.478416 | 0.55 | 8365 | 1.482128 | 0.6
8384 | 1.478769 | 0.55 | 8360 | 1.483014 | 0.6
8382 | 1.479122 | 0.5 | 8355 | 1.483902 | 0.75
8380 | 1.479475 | 0.75 | 8350 | 1.48479 | 0.65
8378 | 1.479828 | 0.55 | 8345 | 1.48568 | 0.6
8376 | 1.480181 | 0.75 | 8340 | 1.486571 | 0.55
8374 | 1.480535 | 0.55 | 8335 | 1.487463 | 0.4
8372 | 1.480889 | 0.6 | 8330 | 1.488355 | 0.6
8370 | 1.481243 | 0.55 | 8325 | 1.489249 | 0.6
8368 | 1.481597 | 0.55 | 8320 | 1.490144 | 0.4
8366 | 1.481951 | 0.65 | 8315 | 1.49104 | 0.65
8364 | 1.482305 | 0.55 | 8310 | 1.491937 | 0.65
8362 | 1.48266 | 0.75 | 8305 | 1.492836 | 0.5
8360 | 1.483014 | 0.6 | 8300 | 1.493735 | 0.6
8358 | 1.483369 | 0.65 | 8295 | 1.494635 | 0.6
8356 | 1.483724 | 0.65 | 8290 | 1.495537 | 0.6
8354 | 1.484079 | 0.5 | 8285 | 1.496439 | 0.6
8352 | 1.484435 | 0.55 | 8280 | 1.497343 | 0.75
8350 | 1.48479 | 0.5 | 8275 | 1.498248 | 0.55
8348 | 1.485146 | 0.4 | 8270 | 1.499154 | 0.75
8346 | 1.485502 | 0.6 | 8265 | 1.50006 | 0.6
8344 | 1.485858 | 0.6 | 8260 | 1.500969 | 0.6
8342 | 1.486214 | 0.55 | 8255 | 1.501878 | 0.65
8340 | 1.486571 | 0.55 | 8250 | 1.502788 | 0.55
8338 | 1.486927 | 0.5 | 8245 | 1.503699 | 0.6
8336 | 1.487284 | 0.3 | 8240 | 1.504612 | 0.55
8334 | 1.487641 | 0.1 | 8235 | 1.505525 | 0.65
8332 | 1.487998 | -0.25 | 8230 | 1.50644 | 0.6
8330 | 1.488355 | 0.55 | 8225 | 1.507356 | 0.6
8328 | 1.488713 | 0.55 | 8220 | 1.508273 | 0.6
8326 | 1.48907 | 0.5 | 8215 | 1.509191 | 0.75
8324 | 1.489428 | 0.75 | 8210 | 1.51011 | 0.55
8322 | 1.489786 | 0.9 | 8205 | 1.51103 | 0.55
8320 | 1.490144 | 0.4 | 8200 | 1.511951 | 0.6
8318 | 1.490503 | 0.5 | 8195 | 1.512874 | 0.65
8316 | 1.490861 | 0.6 | 8190 | 1.513797 | 0.75
8314 | 1.49122 | 0.65 | 8185 | 1.514722 | 0.65
8312 | 1.491578 | 0.5 | 8180 | 1.515648 | 0.55
8310 | 1.491937 | 0.3 | 8175 | 1.516575 | 0.65
8308 | 1.492297 | 0.3 | 8170 | 1.517503 | 0.75
8306 | 1.492656 | 0.4 | 8165 | 1.518432 | 0.9
8304 | 1.493015 | 0.4 | 8160 | 1.519363 | 0.8
8302 | 1.493375 | 0.55 | 8155 | 1.520294 | 1
8300 | 1.493735 | 0.55 | 8150 | 1.521227 | 1.1
8298 | 1.494095 | 0.5 | 8145 | 1.522161 | 1.1
8296 | 1.494455 | 0.55 | 8140 | 1.523096 | 1.05
8294 | 1.494816 | 0.55 | 8135 | 1.524032 | 0.85
8292 | 1.495176 | 0.35 | 8130 | 1.524969 | 0.8
8290 | 1.495537 | 0.25 | 8125 | 1.525908 | 1.05
8288 | 1.495898 | 0.5 | 8120 | 1.526847 | 0.9
8286 | 1.496259 | 0.55 | 8115 | 1.527788 | 1.05
8284 | 1.49662 | 0.4 | 8110 | 1.52873 | 1.05
8282 | 1.496981 | 0.55 | 8105 | 1.529673 | 0.85
8280 | 1.497343 | 0.6 | 8100 | 1.530617 | 1
8278 | 1.497705 | 0.55 | 8095 | 1.531563 | 1
8276 | 1.498067 | 0.55 | 8090 | 1.532509 | 1
8274 | 1.498429 | 0.55 | 8085 | 1.533457 | 0.9
8272 | 1.498791 | 0.6 | 8080 | 1.534406 | 0.85
8270 | 1.499154 | 0.55 | 8075 | 1.535356 | 1.1
8268 | 1.499516 | 0.5 | 8070 | 1.536307 | 1.3
8266 | 1.499879 | 0.5 | 8065 | 1.53726 | 1.4
8264 | 1.500242 | 0.55 | 8060 | 1.538213 | 2.1
8262 | 1.500605 | 0.6 | 8055 | 1.539168 | 3.6
8260 | 1.500969 | 0.55 | 8050 | 1.540124 | 6.4
8258 | 1.501332 | 0.4 | 8045 | 1.541081 | 12.85
8256 | 1.501696 | 0.5 | 8040 | 1.54204 | 31.25
8254 | 1.50206 | 0.5 | 8035 | 1.542999 | 56.1
8252 | 1.502424 | 0.35 | 8030 | 1.54396 | 42.8
8250 | 1.502788 | 0.3 | 8025 | 1.544922 | 12
8248 | 1.503152 | 0 | 8020 | 1.545885 | 2.25
8246 | 1.503517 | -0.05 | 8015 | 1.54685 | 0.8
8244 | 1.503882 | 0.6 | 8010 | 1.547815 | 0.75
8242 | 1.504247 | 0.55 | 8005 | 1.548782 | 0.65
8240 | 1.504612 | 0.55 | 8000 | 1.54975 | 0.6
8238 | 1.504977 | 0.75 | 7995 | 1.550719 | 0.75
8236 | 1.505342 | 1.05 | 7990 | 1.55169 | 0.5
8234 | 1.505708 | 0.55 | 7985 | 1.552661 | 0.65
8232 | 1.506074 | 0.65 | 7980 | 1.553634 | 0.4
8230 | 1.50644 | 0.5 | 7975 | 1.554608 | 0
8228 | 1.506806 | 0.4 | 7970 | 1.555583 | -0.05
8226 | 1.507172 | 0.55 | 7965 | 1.55656 | 0.55
8224 | 1.507539 | 0.6 | 7960 | 1.557538 | 0.6
8222 | 1.507906 | 0.55 | 7955 | 1.558517 | 0.6
8220 | 1.508273 | 0.55 | 7950 | 1.559497 | 0.5
8218 | 1.50864 | 0.55 | 7945 | 1.560478 | 0.55
8216 | 1.509007 | 0.5 | 7940 | 1.561461 | 0.55
8214 | 1.509374 | 0.6 | 7935 | 1.562445 | 0.55
8212 | 1.509742 | 0.65 | 7930 | 1.56343 | 0.55
8210 | 1.51011 | 0.5 | 7925 | 1.564416 | 0.4
8208 | 1.510478 | 0.6 | 7920 | 1.565404 | 0.55
8206 | 1.510846 | 0.6 | 7915 | 1.566393 | 0.55
8204 | 1.511214 | 0.5 | 7910 | 1.567383 | 0.55
8202 | 1.511583 | 0.5 | 7905 | 1.568374 | 0.55
8200 | 1.511951 | 0.55 | 7900 | 1.569367 | 0.6
8198 | 1.51232 | 0.5 | 7895 | 1.570361 | 0.55
8196 | 1.512689 | 0.75 | 7890 | 1.571356 | 0.6
8194 | 1.513058 | 0.6 | 7885 | 1.572353 | 0.4
8192 | 1.513428 | 0.55 | 7880 | 1.57335 | 0.5
8190 | 1.513797 | 0.55 | 7875 | 1.574349 | 0.5
8188 | 1.514167 | 0.55 | 7870 | 1.575349 | 0.5
8186 | 1.514537 | 0.6 | 7865 | 1.576351 | 0.5
8184 | 1.514907 | 0.55 | 7860 | 1.577354 | 0.55
8182 | 1.515277 | 0.5 | 7855 | 1.578358 | 0.6
8180 | 1.515648 | 0.5 | 7850 | 1.579363 | 0.5
8178 | 1.516019 | 0.55 | 7845 | 1.58037 | 0.5
8176 | 1.516389 | 0.75 | 7840 | 1.581378 | 0.5
8174 | 1.51676 | 0.75 | 7835 | 1.582387 | 0.5
8172 | 1.517132 | 0.6 | 7830 | 1.583397 | 0.5
8170 | 1.517503 | 0.6 | 7825 | 1.584409 | 0.5
8168 | 1.517875 | 0.65 | 7820 | 1.585422 | 0.5
8166 | 1.518246 | 0.6 | 7815 | 1.586436 | 0.5
8164 | 1.518618 | 0.65 | 7810 | 1.587452 | 0.4
8162 | 1.51899 | 0.75 | 7805 | 1.588469 | 0.55
8160 | 1.519363 | 0.8 | 7800 | 1.589487 | 0.8
8158 | 1.519735 | 0.8
8156 | 1.520108 | 0.9
8154 | 1.520481 | 1.05
8152 | 1.520854 | 1
8150 | 1.521227 | 1.05
8148 | 1.5216 | 1.35
8146 | 1.521974 | 1.05
8144 | 1.522348 | 1
8142 | 1.522722 | 0.9
8140 | 1.523096 | 1
8138 | 1.52347 | 0.85
8136 | 1.523845 | 0.65
8134 | 1.524219 | 0.75
8132 | 1.524594 | 1.05
8130 | 1.524969 | 1
8128 | 1.525344 | 0.75
8126 | 1.52572 | 0.5
8124 | 1.526096 | 0.9
8122 | 1.526471 | 0.8
8120 | 1.526847 | 0.85
8118 | 1.527223 | 1.05
8116 | 1.5276 | 1
8114 | 1.527976 | 1.05
8112 | 1.528353 | 1.1
8110 | 1.52873 | 0.85
8108 | 1.529107 | 0.85
8106 | 1.529484 | 0.8
8104 | 1.529862 | 0.75
8102 | 1.530239 | 0.8
8100 | 1.530617 | 0.85
8098 | 1.530995 | 0.85
8096 | 1.531374 | 0.65
8094 | 1.531752 | 0.5
8092 | 1.53213 | 1.05
8090 | 1.532509 | 1.05
8088 | 1.532888 | 0.85
8086 | 1.533267 | 0.9
8084 | 1.533647 | 1.05
8082 | 1.534026 | 0.9
8080 | 1.534406 | 1.1
8078 | 1.534786 | 1.05
8076 | 1.535166 | 1.15
8074 | 1.535546 | 1.35
8072 | 1.535927 | 1.25
8070 | 1.536307 | 0.8
8068 | 1.536688 | 0.5
8066 | 1.537069 | 1.25
8064 | 1.53745 | 1.1
8062 | 1.537832 | 1.25
8060 | 1.538213 | 1.55
8058 | 1.538595 | 1.85
8056 | 1.538977 | 2.3
8054 | 1.539359 | 2.9
8052 | 1.539742 | 3.8
8050 | 1.540124 | 4.9
8048 | 1.540507 | 5.55
8046 | 1.54089 | 6.35
8044 | 1.541273 | 7.9
8042 | 1.541656 | 10.15
8040 | 1.54204 | 15.4
8038 | 1.542423 | 26.9
8036 | 1.542807 | 49.35
8034 | 1.543191 | 72.5
8032 | 1.543576 | 78
8030 | 1.54396 | 65.2
8028 | 1.544345 | 43.3
8026 | 1.54473 | 23.85
8024 | 1.545115 | 11.15
8022 | 1.5455 | 5.4
8020 | 1.545885 | 2.65
8018 | 1.546271 | 1.6
8016 | 1.546657 | 1.15
8014 | 1.547043 | 0.9
8012 | 1.547429 | 0.85
8010 | 1.547815 | 0.75
8008 | 1.548202 | 0.6
8006 | 1.548589 | 0.55
8004 | 1.548976 | 0.4
8002 | 1.549363 | 0.5
8000 | 1.54975 | 0.4
7998 | 1.550138 | 0.55
7996 | 1.550525 | 0.75
7994 | 1.550913 | 0.8
7992 | 1.551301 | 0.55
7990 | 1.55169 | 0.55
7988 | 1.552078 | 0.75
7986 | 1.552467 | 0.55
7984 | 1.552856 | 0.5
7982 | 1.553245 | 0.55
7980 | 1.553634 | 0.6
7978 | 1.554024 | 0.65
7976 | 1.554413 | -0.1
7974 | 1.554803 | 0.55
7972 | 1.555193 | 0.35
7970 | 1.555583 | 0.55
7968 | 1.555974 | 0.55
7966 | 1.556365 | 0.6
7964 | 1.556755 | 0.5
7962 | 1.557146 | 0.6
7960 | 1.557538 | 0.75
7958 | 1.557929 | 0.4
7956 | 1.558321 | 0.55
7954 | 1.558713 | 0.5
7952 | 1.559105 | 0.5
7950 | 1.559497 | 0.55
7948 | 1.559889 | 0.6
7946 | 1.560282 | 0.4
7944 | 1.560675 | 0.5
7942 | 1.561068 | 0.35
7940 | 1.561461 | 0.5
7938 | 1.561854 | 0.5
7936 | 1.562248 | 0.55
7934 | 1.562642 | 0.55
7932 | 1.563036 | 0.75
7930 | 1.56343 | 0.75
7928 | 1.563824 | 0.4
7926 | 1.564219 | 0.4
7924 | 1.564614 | 0.5
7922 | 1.565009 | 0.35
7920 | 1.565404 | 0.05
7918 | 1.565799 | -0.1
7916 | 1.566195 | 0.5
7914 | 1.566591 | 0.6
7912 | 1.566987 | 0.5
7910 | 1.567383 | 0.75
7908 | 1.567779 | 0.4
7906 | 1.568176 | 0.4
7904 | 1.568573 | 0.55
7902 | 1.56897 | 0.6
7900 | 1.569367 | 0.75
7898 | 1.569764 | 0.4
7896 | 1.570162 | 0.5
7894 | 1.57056 | 0.4
7892 | 1.570958 | 0.4
7890 | 1.571356 | 0.55
7888 | 1.571755 | 0.4
7886 | 1.572153 | 0.4
7884 | 1.572552 | 0.6
7882 | 1.572951 | 0.85
7880 | 1.57335 | 0.9
7878 | 1.57375 | 0.55
7876 | 1.574149 | 0.55
7874 | 1.574549 | 0.55
7872 | 1.574949 | 0.5
7870 | 1.575349 | 0.5
7868 | 1.57575 | 0.55
7866 | 1.576151 | 0.5
7864 | 1.576551 | 0.5
7862 | 1.576952 | 0.6
7860 | 1.577354 | 0.5
7858 | 1.577755 | 0.4
7856 | 1.578157 | 0.5
7854 | 1.578559 | 0.5
7852 | 1.578961 | 0.5
7850 | 1.579363 | 0.25
7848 | 1.579766 | 0.05
7846 | 1.580168 | 0.55
7844 | 1.580571 | 0.55
7842 | 1.580974 | 0.65
7840 | 1.581378 | 0.5
7838 | 1.581781 | 0.5
7836 | 1.582185 | 0.35
7834 | 1.582589 | 0.3
7832 | 1.582993 | 0.05
7830 | 1.583397 | 0.4
7828 | 1.583802 | 0.3
7826 | 1.584206 | 0.5
7824 | 1.584611 | 0.55
7822 | 1.585017 | 0.55
7820 | 1.585422 | 0.55
7818 | 1.585828 | 0.75
7816 | 1.586233 | 0.65
7814 | 1.586639 | 0.8
7812 | 1.587046 | 0.55
7810 | 1.587452 | 0.55
7808 | 1.587859 | 0.8
7806 | 1.588265 | 0.4
7804 | 1.588672 | 0.6
7802 | 1.58908 | 0.65
7800 | 1.589487 | 0.6
Note on C1: Buknoy Dawisan: Data from Feb 7 2025 folder
Note on F1: Buknoy Dawisan: Data from Feb 7 2025 folder

## Q044 OFF
Source Wavelength (nm) | Source Energy (EV) | PL Intensity (at 753.5 nm) | PL Intensity (at 753.2 nm) | PL Intensity (at 755.5 nm)
765 | 1.620654 | 1.85 | 1.58 | 2.68
763 | 1.624902 | 3.6 | 3.15 | 4.9
761 | 1.629172 | 6.65 | 6.13 | 8.21
759 | 1.633465 | 11.63 | 10.93 | 12.43
757 | 1.637781 | 17.11 | 17.21 | 16.32
755 | 1.642119 | 21.83 | 22.45 | 16.12
753 | 1.646481 | 24.37 | 25.13 | 15.96
751 | 1.650866 | 23.51 | 24.31 | 13.56
749 | 1.655274 | 21.37 | 23 | 10.55
747 | 1.659705 | 18.13 | 19.25 | 7.33
745 | 1.664161 | 14.13 | 15.13 | 6.1
743 | 1.668641 | 12.21 | 13.26 | 6.01
741 | 1.673144 | 13.71 | 13.75 | 6.16
739 | 1.677673 | 15.05 | 15.27 | 6.53
737 | 1.682225 | 15.98 | 16.82 | 7.32
735 | 1.686803 | 17.48 | 17.5 | 7.66
733 | 1.691405 | 16.48 | 18.13 | 7.38
731 | 1.696033 | 16.87 | 16.81 | 7.31
729 | 1.700686 | 15.23 | 15.88 | 6.52
727 | 1.705365 | 14.21 | 15.43 | 6.56
725 | 1.710069 | 13 | 14.11 | 6.08
723 | 1.714799 | 13.88 | 14.15 | 5.95
721 | 1.719556 | 15.25 | 14.32 | 6.25
719 | 1.724339 | 14.88 | 14.51 | 6.12
717 | 1.729149 | 15.3 | 15.2 | 7.1
715 | 1.733986 | 15.52 | 16.68 | 6.63
713 | 1.73885 | 16.25 | 18.27 | 7.46
711 | 1.743741 | 15.4 | 16.48 | 6.83
709 | 1.74866 | 14.11 | 14.87 | 6.16
707 | 1.753607 | 13.38 | 13.98 | 5.65
705 | 1.758582 | 12.02 | 13.48 | 5.68
703 | 1.763585 | 11.81 | 12.51 | 5.56
701 | 1.768616 | 12.55 | 13.18 | 5.72
699 | 1.773677 | 13.92 | 14.02 | 6.25
697 | 1.778766 | 14.63 | 14.96 | 6.77
695 | 1.783885 | 15.37 | 16.51 | 6.91
693 | 1.789033 | 15.56 | 17.32 | 7.5
691 | 1.794211 | 18.23 | 19.42 | 7.62
689 | 1.799419 | 18.75 | 19.76 | 7.83
687 | 1.804658 | 18.12 | 19.01 | 8.98
685 | 1.809927 | 19.61 | 19.76 | 8.37
683 | 1.815227 | 16.33 | 18.9 | 7.97
681 | 1.820558 | 16.93 | 17.63 | 7.46
679 | 1.82592 | 16.38 | 17.67 | 7.37
677 | 1.831315 | 17.05 | 18.92 | 7.06
675 | 1.836741 | 16.11 | 18.67 | 7.52
673 | 1.842199 | 19.96 | 21.01 | 7.82
671 | 1.84769 | 19.11 | 19.42 | 7.81
669 | 1.853214 | 18.23 | 19.13 | 7.41
667 | 1.858771 | 19.51 | 20.33 | 8.7
665 | 1.864361 | 21.48 | 22.43 | 9.01
663 | 1.869985 | 23.2 | 23.71 | 9.2
661 | 1.875643 | 23.38 | 24.75 | 9.8
659 | 1.881335 | 25.2 | 26.18 | 10.01
657 | 1.887062 | 26.56 | 27.63 | 10.83
655 | 1.892824 | 28 | 30.68 | 11.32
Note on C1: Buknoy Dawisan: Data from Feb 10 2025 folder
Note on D1: Buknoy Dawisan: Data from Feb 10 2025 folder
Note on E1: Buknoy Dawisan: Data from Feb 10 2025 folder

## Q044 OFF PL
Wavelength (Angstrom) | Energy (eV) | PL Intensity (2 step size) | Wavelength (Angstrom) | Energy (eV) | PL Intensity (5 step size)
7800 | 1.589487 | 0.28 | 7800 | 1.589487 | 0.2
7798 | 1.589895 | 0.2 | 7795 | 1.590507 | 0.2
7796 | 1.590303 | 0.28 | 7790 | 1.591528 | 0.25
7794 | 1.590711 | 0.2 | 7785 | 1.59255 | 0.3
7792 | 1.591119 | 0.2 | 7780 | 1.593573 | 0.25
7790 | 1.591528 | 0.15 | 7775 | 1.594598 | 0.18
7788 | 1.591936 | 0.38 | 7770 | 1.595624 | 0.18
7786 | 1.592345 | 0.33 | 7765 | 1.596652 | 0.25
7784 | 1.592754 | 0.33 | 7760 | 1.59768 | 0.2
7782 | 1.593164 | 0.38 | 7755 | 1.598711 | 0.2
7780 | 1.593573 | 0.25 | 7750 | 1.599742 | 0.4
7778 | 1.593983 | 0.18 | 7745 | 1.600775 | 0.53
7776 | 1.594393 | 0.25 | 7740 | 1.601809 | 0.25
7774 | 1.594803 | 0.2 | 7735 | 1.602844 | 0.38
7772 | 1.595214 | 0.33 | 7730 | 1.603881 | 0.28
7770 | 1.595624 | 0.25 | 7725 | 1.604919 | 0.25
7768 | 1.596035 | 0.2 | 7720 | 1.605959 | 0.28
7766 | 1.596446 | 0.28 | 7715 | 1.606999 | 0.43
7764 | 1.596857 | 0.25 | 7710 | 1.608042 | 0.55
7762 | 1.597269 | 0.28 | 7705 | 1.609085 | 0.38
7760 | 1.59768 | 0.18 | 7700 | 1.61013 | 0.15
7758 | 1.598092 | 0.2 | 7695 | 1.611176 | 0.28
7756 | 1.598504 | 0.18 | 7690 | 1.612224 | 0.5
7754 | 1.598917 | 0.25 | 7685 | 1.613273 | 0.33
7752 | 1.599329 | 0.18 | 7680 | 1.614323 | 0.45
7750 | 1.599742 | 0.15 | 7675 | 1.615375 | 0.53
7748 | 1.600155 | 0.28 | 7670 | 1.616428 | 0.38
7746 | 1.600568 | 0.18 | 7665 | 1.617482 | 0.65
7744 | 1.600981 | 0.2 | 7660 | 1.618538 | 0.58
7742 | 1.601395 | 0.28 | 7655 | 1.619595 | 0.45
7740 | 1.601809 | 0.38 | 7650 | 1.620654 | 0.58
7738 | 1.602223 | 0.25 | 7645 | 1.621714 | 0.75
7736 | 1.602637 | 0.18 | 7640 | 1.622775 | 0.78
7734 | 1.603051 | 0.4 | 7635 | 1.623838 | 0.65
7732 | 1.603466 | 0.25 | 7630 | 1.624902 | 0.78
7730 | 1.603881 | 0.3 | 7625 | 1.625967 | 0.88
7728 | 1.604296 | 0.28 | 7620 | 1.627034 | 0.9
7726 | 1.604711 | 0.28 | 7615 | 1.628102 | 1
7724 | 1.605127 | 0.38 | 7610 | 1.629172 | 1.03
7722 | 1.605543 | 0.25 | 7605 | 1.630243 | 1.2
7720 | 1.605959 | 0.2 | 7600 | 1.631316 | 1.28
7718 | 1.606375 | 0.3 | 7595 | 1.63239 | 1.55
7716 | 1.606791 | 0.28 | 7590 | 1.633465 | 1.65
7714 | 1.607208 | 0.38 | 7585 | 1.634542 | 1.93
7712 | 1.607624 | 0.65 | 7580 | 1.63562 | 2.45
7710 | 1.608042 | 0.18 | 7575 | 1.6367 | 3.45
7708 | 1.608459 | 0.25 | 7570 | 1.637781 | 5.3
7706 | 1.608876 | 0.3 | 7565 | 1.638863 | 8.68
7704 | 1.609294 | 0.4 | 7560 | 1.639947 | 14.78
7702 | 1.609712 | 0.3 | 7555 | 1.641032 | 24.65
7700 | 1.61013 | 0.2 | 7550 | 1.642119 | 38.5
7698 | 1.610548 | 0.2 | 7545 | 1.643207 | 52.78
7696 | 1.610967 | 0.3 | 7540 | 1.644297 | 64.38
7694 | 1.611385 | 0.5 | 7535 | 1.645388 | 71.43
7692 | 1.611804 | 0.28 | 7530 | 1.646481 | 68.55
7690 | 1.612224 | 0.3 | 7525 | 1.647575 | 61.03
7688 | 1.612643 | 0.43 | 7520 | 1.64867 | 50.58
7686 | 1.613063 | 0.5 | 7515 | 1.649767 | 40.35
7684 | 1.613483 | 0.53 | 7510 | 1.650866 | 30
7682 | 1.613903 | 0.43 | 7505 | 1.651965 | 21.5
7680 | 1.614323 | 0.4 | 7500 | 1.653067 | 14.83
7678 | 1.614743 | 0.38 | 7495 | 1.654169 | 9.28
7676 | 1.615164 | 0.4 | 7490 | 1.655274 | 5.95
7674 | 1.615585 | 0.53 | 7485 | 1.656379 | 3.53
7672 | 1.616006 | 0.58 | 7480 | 1.657487 | 1.75
7670 | 1.616428 | 0.55 | 7475 | 1.658595 | 1
7668 | 1.616849 | 0.63 | 7470 | 1.659705 | 0.75
7666 | 1.617271 | 0.63 | 7465 | 1.660817 | 0.55
7664 | 1.617693 | 0.53 | 7460 | 1.66193 | 0.25
7662 | 1.618115 | 0.53 | 7455 | 1.663045 | 0.25
7660 | 1.618538 | 0.63 | 7450 | 1.664161 | 0.4
7658 | 1.618961 | 0.55 | 7445 | 1.665279 | 0.2
7656 | 1.619383 | 0.68 | 7440 | 1.666398 | 0.13
7654 | 1.619807 | 0.55 | 7435 | 1.667518 | 0
7652 | 1.62023 | 0.45 | 7430 | 1.668641 | 0.2
7650 | 1.620654 | 0.63 | 7425 | 1.669764 | 0.2
7648 | 1.621077 | 0.75 | 7420 | 1.670889 | 0.3
7646 | 1.621501 | 0.55 | 7415 | 1.672016 | 0.28
7644 | 1.621926 | 0.58 | 7410 | 1.673144 | 0.28
7642 | 1.62235 | 0.68 | 7405 | 1.674274 | 0.2
7640 | 1.622775 | 0.8 | 7400 | 1.675405 | 0.13
7638 | 1.6232 | 0.78 | 7395 | 1.676538 | 0.03
7636 | 1.623625 | 0.7 | 7390 | 1.677673 | 0.28
7634 | 1.62405 | 0.78 | 7385 | 1.678808 | 0.25
7632 | 1.624476 | 0.88 | 7380 | 1.679946 | 0.18
7630 | 1.624902 | 0.68 | 7375 | 1.681085 | 0.05
7628 | 1.625328 | 0.75 | 7370 | 1.682225 | 0.18
7626 | 1.625754 | 0.75 | 7365 | 1.683367 | 0.2
7624 | 1.62618 | 0.7 | 7360 | 1.684511 | 0.53
7622 | 1.626607 | 0.78 | 7355 | 1.685656 | 0.53
7620 | 1.627034 | 0.63 | 7350 | 1.686803 | 0.25
7618 | 1.627461 | 0.78 | 7345 | 1.687951 | 0.25
7616 | 1.627889 | 0.78 | 7340 | 1.689101 | 0.13
7614 | 1.628316 | 0.88 | 7335 | 1.690252 | 0.18
7612 | 1.628744 | 0.9 | 7330 | 1.691405 | 0.15
7610 | 1.629172 | 0.95 | 7325 | 1.69256 | 0.08
7608 | 1.6296 | 1 | 7320 | 1.693716 | 0.2
7606 | 1.630029 | 1.03 | 7315 | 1.694874 | 0.45
7604 | 1.630458 | 1.03 | 7310 | 1.696033 | 0.38
7602 | 1.630887 | 1.05 | 7305 | 1.697194 | 0.28
7600 | 1.631316 | 1.25 | 7300 | 1.698356 | 0.13
7598 | 1.631745 | 1.28 | 7295 | 1.69952 | 0.2
7596 | 1.632175 | 1.28 | 7290 | 1.700686 | 0.25
7594 | 1.632605 | 1.43 | 7285 | 1.701853 | 0.2
7592 | 1.633035 | 1.4 | 7280 | 1.703022 | 0.15
7590 | 1.633465 | 1.5 | 7275 | 1.704192 | 0.08
7588 | 1.633896 | 1.45 | 7270 | 1.705365 | 0.15
7586 | 1.634326 | 1.8 | 7265 | 1.706538 | 0.33
7584 | 1.634757 | 2.05 | 7260 | 1.707713 | 0.43
7582 | 1.635189 | 1.88 | 7255 | 1.70889 | 0.18
7580 | 1.63562 | 1.9 | 7250 | 1.710069 | 0.18
7578 | 1.636052 | 2.05 | 7245 | 1.711249 | 0.18
7576 | 1.636484 | 2.43 | 7240 | 1.712431 | 0.3
7574 | 1.636916 | 2.68 | 7235 | 1.713614 | 0.53
7572 | 1.637348 | 3.03 | 7230 | 1.714799 | 0.28
7570 | 1.637781 | 3.4 | 7225 | 1.715986 | 0.18
7568 | 1.638214 | 3.7 | 7220 | 1.717175 | 0.18
7566 | 1.638647 | 4.4 | 7215 | 1.718365 | 0.25
7564 | 1.63908 | 5.13 | 7210 | 1.719556 | 0.05
7562 | 1.639513 | 6.43 | 7205 | 1.720749 | 0.4
7560 | 1.639947 | 8.33 | 7200 | 1.721944 | 0.28
7558 | 1.640381 | 10.78
7556 | 1.640815 | 13.9
7554 | 1.64125 | 16.88
7552 | 1.641684 | 21.23
7550 | 1.642119 | 25.65
7548 | 1.642554 | 31.43
7546 | 1.64299 | 37.78
7544 | 1.643425 | 44.15
7542 | 1.643861 | 49.23
7540 | 1.644297 | 54.25
7538 | 1.644733 | 59.5
7536 | 1.64517 | 62.75
7534 | 1.645607 | 66.08
7532 | 1.646044 | 67.88
7530 | 1.646481 | 67.35
7528 | 1.646918 | 66.23
7526 | 1.647356 | 63.65
7524 | 1.647794 | 61.58
7522 | 1.648232 | 58.38
7520 | 1.64867 | 54.7
7518 | 1.649109 | 50.15
7516 | 1.649548 | 45.5
7514 | 1.649987 | 41.25
7512 | 1.650426 | 36.8
7510 | 1.650866 | 33.75
7508 | 1.651305 | 30.05
7506 | 1.651745 | 26.28
7504 | 1.652186 | 23.13
7502 | 1.652626 | 19.53
7500 | 1.653067 | 16.68
7498 | 1.653508 | 14.4
7496 | 1.653949 | 12.25
7494 | 1.65439 | 10.63
7492 | 1.654832 | 8.55
7490 | 1.655274 | 7.13
7488 | 1.655716 | 5.5
7486 | 1.656158 | 4.2
7484 | 1.656601 | 3.5
7482 | 1.657044 | 2.93
7480 | 1.657487 | 2.25
7478 | 1.65793 | 2
7476 | 1.658373 | 1.33
7474 | 1.658817 | 1.05
7472 | 1.659261 | 0.58
7470 | 1.659705 | 0.75
7468 | 1.66015 | 0.83
7466 | 1.660595 | 0.43
7464 | 1.66104 | 0.43
7462 | 1.661485 | 0.4
7460 | 1.66193 | 0.28
7458 | 1.662376 | 0.2
7456 | 1.662822 | 0.2
7454 | 1.663268 | -0.05
7452 | 1.663714 | 0.18
7450 | 1.664161 | 0.25
7448 | 1.664608 | 0.2
7446 | 1.665055 | 0.18
7444 | 1.665502 | 0.18
7442 | 1.66595 | 0.18
7440 | 1.666398 | 0.28
7438 | 1.666846 | 0.2
7436 | 1.667294 | 0.25
7434 | 1.667743 | 0.38
7432 | 1.668192 | 0.33
7430 | 1.668641 | 0.3
7428 | 1.66909 | 0.25
7426 | 1.669539 | 0.2
7424 | 1.669989 | 0.25
7422 | 1.670439 | 0.3
7420 | 1.670889 | 0.25
7418 | 1.67134 | 0.3
7416 | 1.671791 | 0.33
7414 | 1.672242 | 0.3
7412 | 1.672693 | 0.28
7410 | 1.673144 | 0.2
7408 | 1.673596 | 0.2
7406 | 1.674048 | 0.28
7404 | 1.6745 | 0.18
7402 | 1.674953 | 0.28
7400 | 1.675405 | 0.18
7398 | 1.675858 | 0.33
7396 | 1.676312 | 0.28
7394 | 1.676765 | 0.33
7392 | 1.677219 | 0.25
7390 | 1.677673 | 0.2
7388 | 1.678127 | 0.15
7386 | 1.678581 | 0.2
7384 | 1.679036 | 0.18
7382 | 1.679491 | 0.25
7380 | 1.679946 | 0.08
7378 | 1.680401 | 0.18
7376 | 1.680857 | 0.13
7374 | 1.681313 | 0.03
7372 | 1.681769 | 0.18
7370 | 1.682225 | 0.15
7368 | 1.682682 | 0.5
7366 | 1.683139 | 0.33
7364 | 1.683596 | 0.3
7362 | 1.684053 | 0.4
7360 | 1.684511 | 0.38
7358 | 1.684969 | 0.2
7356 | 1.685427 | 0.13
7354 | 1.685885 | 0.18
7352 | 1.686344 | 0.2
7350 | 1.686803 | 0.33
7348 | 1.687262 | 0.4
7346 | 1.687721 | 0.33
7344 | 1.688181 | 0.28
7342 | 1.688641 | 0.3
7340 | 1.689101 | 0.3
7338 | 1.689561 | 0.25
7336 | 1.690022 | 0.2
7334 | 1.690483 | 0.15
7332 | 1.690944 | 0.38
7330 | 1.691405 | 0.28
7328 | 1.691867 | 0.28
7326 | 1.692329 | 0.08
7324 | 1.692791 | 0.25
7322 | 1.693253 | 0.2
7320 | 1.693716 | 0.28
7318 | 1.694179 | 0.25
7316 | 1.694642 | 0.18
7314 | 1.695105 | 0.25
7312 | 1.695569 | 0.25
7310 | 1.696033 | 0.2
7308 | 1.696497 | 0.08
7306 | 1.696961 | 0.03
7304 | 1.697426 | 0.4
7302 | 1.697891 | 0.25
7300 | 1.698356 | 0.3
7298 | 1.698822 | 0.5
7296 | 1.699287 | 0.3
7294 | 1.699753 | 0.2
7292 | 1.700219 | 0.28
7290 | 1.700686 | 0.3
7288 | 1.701153 | 0.25
7286 | 1.70162 | 0.2
7284 | 1.702087 | 0.33
7282 | 1.702554 | 0.25
7280 | 1.703022 | 0.2
7278 | 1.70349 | 0.18
7276 | 1.703958 | 0.2
7274 | 1.704427 | 0.28
7272 | 1.704895 | 0.4
7270 | 1.705365 | 0.2
7268 | 1.705834 | 0.2
7266 | 1.706303 | 0.38
7264 | 1.706773 | 0.5
7262 | 1.707243 | 0.18
7260 | 1.707713 | 0.25
7258 | 1.708184 | 0.28
7256 | 1.708655 | -0.13
7254 | 1.709126 | 0.28
7252 | 1.709597 | 0.15
7250 | 1.710069 | 0.08
7248 | 1.710541 | 0.15
7246 | 1.711013 | 0.18
7244 | 1.711485 | 0.25
7242 | 1.711958 | 0.25
7240 | 1.712431 | 0.18
7238 | 1.712904 | 0.15
7236 | 1.713378 | 0.25
7234 | 1.713851 | 0.28
7232 | 1.714325 | 0.18
7230 | 1.714799 | 0.2
7228 | 1.715274 | 0.15
7226 | 1.715749 | 0.25
7224 | 1.716224 | 0.3
7222 | 1.716699 | 0.4
7220 | 1.717175 | 0.18
7218 | 1.71765 | 0.18
7216 | 1.718126 | 0.25
7214 | 1.718603 | 0.28
7212 | 1.719079 | 0.33
7210 | 1.719556 | 0.4
7208 | 1.720033 | 0.33
7206 | 1.720511 | 0.25
7204 | 1.720988 | 0.18
7202 | 1.721466 | 0.18
7200 | 1.721944 | 0.4
Note on C1: Buknoy Dawisan: Data from Feb 10 2025 folder
Note on F1: Buknoy Dawisan: Data from Feb 10 2025 folder

## Q040
Source Wavelength (nm) | Source Energy (EV) | PL Intensity (at 795 nm, 200 uV sensitivity) | PL Intensity (at 795 nm, 1 mV sensitivity) | PL Intensity (at 794 nm, 200 uV sensitivity) | PL Intensity (at 794 nm, 1 mV sensitivity)
810 | 1.530617 |  | 0.38 |  | 0.45
808 | 1.534406 |  | 0.63 |  | 0.25
806 | 1.538213 |  | 4.15 |  | 2.13
804 | 1.54204 |  | 10.58 |  | 6.75
802 | 1.545885 |  | 19.6 |  | 14.33
800 | 1.54975 |  | 31 |  | 22.98
798 | 1.553634 |  | 43.18 |  | 35.1
796 | 1.557538 |  | 49.53 |  | 46.38
794 | 1.561461 |  | 43.5 |  | 42.93
792 | 1.565404 |  | 38.65 |  | 42.18
790 | 1.569367 |  | 31.93 |  | 35.05
788 | 1.57335 |  | 16.15 |  | 22.6
786 | 1.577354 |  | 4.58 |  | 8.58
784 | 1.581378 |  | 3.5 |  | 3.63
782 | 1.585422 |  | 3.28 |  | 3.03
780 | 1.589487 | 4.35 | 3.15 | 3.95 | 2.83
778 | 1.593573 | 3.235 | 3.63 | 3.81 | 2.75
776 | 1.59768 | 3.685 | 3.18 | 3.43 | 2.68
774 | 1.601809 | 4.175 | 3.45 | 3.72 | 3.15
772 | 1.605959 | 4.425 | 4.13 | 4.245 | 3.45
770 | 1.61013 | 5.13 | 4.3 | 4.895 | 4.4
768 | 1.614323 | 6.05 | 4.7 | 5.775 | 4.9
766 | 1.618538 | 6.995 | 5.75 | 6.205 | 5.43
764 | 1.622775 | 7.31 | 7.15 | 6.48 | 5.83
762 | 1.627034 | 6.955 | 6.25 | 6.435 | 5.45
760 | 1.631316 | 6.275 | 4.75 | 5.47 | 4.3
758 | 1.63562 | 4.63 | 1.2 | 4.695 | 0.2
756 | 1.639947 | 4.185 | 4.5 | 4.035 | 3.78
754 | 1.644297 | 4.745 | 4.25 | 3.85 | 3.53
752 | 1.64867 | 4.55 | 2.45 | 3.98 | 2.53
750 | 1.653067 | 4.42 | 4.18 | 4.32 | 3.53
748 | 1.657487 | 5.335 | 3.93 | 4.545 | 3.33
746 | 1.66193 | 5.905 | 5.2 | 5.475 | 4.58
744 | 1.666398 | 5.91 | 5.7 | 5.71 | 4.9
742 | 1.670889 | 6.12 | 6.18 | 6.105 | 5.4
740 | 1.675405 | 6.03 | 6.45 | 5.235 | 5.7
738 | 1.679946 | 6.38 | 6.7 | 6.85 | 6.5
736 | 1.684511 | 6.885 | 7.08 | 6.07 | 6.8
734 | 1.689101 | 7.8 | 7.53 | 7.7 | 7.2
732 | 1.693716 | 8.335 | 8.2 | 7.435 | 7.43
730 | 1.698356 | 9.405 | 3.78 | 7.67 | 4.68
728 | 1.703022 | 8.005 | 5.2 | 7.625 | 4.68
726 | 1.707713 | 7.31 | 6.95 | 7.02 | 6.4
724 | 1.712431 | 8.07 | 8 | 7.93 | 7.25
722 | 1.717175 | 9.01 | 8.75 | 8.275 | 7.63
720 | 1.721944 | 9.38 | 10.05 | 8.825 | 9.65
718 | 1.726741 | 9.84 | 10.7 | 9.345 | 10.08
716 | 1.731564 | 11.325 | 10.55 | 10.28 | 10.53
714 | 1.736415 | 12.055 | 14 | 10.47 | 12.45
712 | 1.741292 | 11.455 | 10.65 | 10.63 | 10.25
710 | 1.746197 | 9.05 | 9.88 | 9.455 | 9.2
708 | 1.75113 | 9.79 | 9.43 | 8.635 | 8.75
706 | 1.756091 | 8.71 | 10.13 | 8.475 | 9.13
704 | 1.76108 | 9.1 | 9.33 | 8.4 | 9.2
702 | 1.766097 | 9.895 | 9.7 | 8.755 | 9.9
700 | 1.771143 | 9.85 | 9.7 | 9.105 | 10.05
Note on C1: Buknoy Dawisan: Data from Feb 11 2025 folder
Note on D1: Buknoy Dawisan: Data from Feb 11 2025 folder
Note on E1: Buknoy Dawisan: Data from Feb 11 2025 folder
Note on F1: Buknoy Dawisan: Data from Feb 11 2025 folder

## Q040 (without 1C-1HH)
Source Wavelength (nm) | Source Energy (EV) | PL Intensity (at 795 nm, 1 mV sensitivity) | PL Intensity (at 794 nm, 1 mV sensitivity)
780 | 1.589487 | 3.15 | 2.83
778 | 1.593573 | 3.63 | 2.75
776 | 1.59768 | 3.18 | 2.68
774 | 1.601809 | 3.45 | 3.15
772 | 1.605959 | 4.13 | 3.45
770 | 1.61013 | 4.3 | 4.4
768 | 1.614323 | 4.7 | 4.9
766 | 1.618538 | 5.75 | 5.43
764 | 1.622775 | 7.15 | 5.83
762 | 1.627034 | 6.25 | 5.45
760 | 1.631316 | 4.75 | 4.3
758 | 1.63562 | 1.2 | 0.2
756 | 1.639947 | 4.5 | 3.78
754 | 1.644297 | 4.25 | 3.53
752 | 1.64867 | 2.45 | 2.53
750 | 1.653067 | 4.18 | 3.53
748 | 1.657487 | 3.93 | 3.33
746 | 1.66193 | 5.2 | 4.58
744 | 1.666398 | 5.7 | 4.9
742 | 1.670889 | 6.18 | 5.4
740 | 1.675405 | 6.45 | 5.7
738 | 1.679946 | 6.7 | 6.5
736 | 1.684511 | 7.08 | 6.8
734 | 1.689101 | 7.53 | 7.2
732 | 1.693716 | 8.2 | 7.43
730 | 1.698356 | 3.78 | 4.68
728 | 1.703022 | 5.2 | 4.68
726 | 1.707713 | 6.95 | 6.4
724 | 1.712431 | 8 | 7.25
722 | 1.717175 | 8.75 | 7.63
720 | 1.721944 | 10.05 | 9.65
718 | 1.726741 | 10.7 | 10.08
716 | 1.731564 | 10.55 | 10.53
714 | 1.736415 | 14 | 12.45
712 | 1.741292 | 10.65 | 10.25
710 | 1.746197 | 9.88 | 9.2
708 | 1.75113 | 9.43 | 8.75
706 | 1.756091 | 10.13 | 9.13
704 | 1.76108 | 9.33 | 9.2
702 | 1.766097 | 9.7 | 9.9
700 | 1.771143 | 9.7 | 10.05
Note on C1: Buknoy Dawisan: Data from Feb 11 2025 folder
Note on D1: Buknoy Dawisan: Data from Feb 11 2025 folder

## Q040 PL
Wavelength (Angstrom) | Energy (eV) | PL Intensity (2 step size) | Wavelength (Angstrom) | Energy (eV) | PL Intensity (5 step size)
8200 | 1.511951 | 0.555 | 8200 | 1.511951 | 0.415
8198 | 1.51232 | 0.615 | 8195 | 1.512874 | 0.44
8196 | 1.512689 | 0.53 | 8190 | 1.513797 | 0.4
8194 | 1.513058 | 0.365 | 8185 | 1.514722 | 0.5
8192 | 1.513428 | 0.465 | 8180 | 1.515648 | 0.45
8190 | 1.513797 | 0.375 | 8175 | 1.516575 | 0.48
8188 | 1.514167 | 0.475 | 8170 | 1.517503 | 0.35
8186 | 1.514537 | 0.565 | 8165 | 1.518432 | 0.475
8184 | 1.514907 | 0.91 | 8160 | 1.519363 | 0.54
8182 | 1.515277 | 0.66 | 8155 | 1.520294 | 0.515
8180 | 1.515648 | 0.51 | 8150 | 1.521227 | 0.565
8178 | 1.516019 | 0.535 | 8145 | 1.522161 | 0.715
8176 | 1.516389 | 0.54 | 8140 | 1.523096 | 0.74
8174 | 1.51676 | 0.235 | 8135 | 1.524032 | 0.76
8172 | 1.517132 | -0.225 | 8130 | 1.524969 | 0.915
8170 | 1.517503 | 0.625 | 8125 | 1.525908 | 1.04
8168 | 1.517875 | 0.55 | 8120 | 1.526847 | 1.055
8166 | 1.518246 | 0.615 | 8115 | 1.527788 | 0.99
8164 | 1.518618 | 0.635 | 8110 | 1.52873 | 1.08
8162 | 1.51899 | 0.735 | 8105 | 1.529673 | 1.31
8160 | 1.519363 | 0.58 | 8100 | 1.530617 | 1.49
8158 | 1.519735 | 0.355 | 8095 | 1.531563 | 1.755
8156 | 1.520108 | 0.505 | 8090 | 1.532509 | 1.91
8154 | 1.520481 | 0.51 | 8085 | 1.533457 | 2.24
8152 | 1.520854 | 0.605 | 8080 | 1.534406 | 2.76
8150 | 1.521227 | 0.63 | 8075 | 1.535356 | 2.78
8148 | 1.5216 | 0.54 | 8070 | 1.536307 | 2.955
8146 | 1.521974 | 0.71 | 8065 | 1.53726 | 3.37
8144 | 1.522348 | 0.68 | 8060 | 1.538213 | 3.335
8142 | 1.522722 | 0.71 | 8055 | 1.539168 | 3.725
8140 | 1.523096 | 0.725 | 8050 | 1.540124 | 3.75
8138 | 1.52347 | 0.765 | 8045 | 1.541081 | 4
8136 | 1.523845 | 0.675 | 8040 | 1.54204 | 4.07
8134 | 1.524219 | 0.79 | 8035 | 1.542999 | 3.855
8132 | 1.524594 | 0.765 | 8030 | 1.54396 | 3.8
8130 | 1.524969 | 0.8 | 8025 | 1.544922 | 3.755
8128 | 1.525344 | 0.71 | 8020 | 1.545885 | 3.875
8126 | 1.52572 | 0.785 | 8015 | 1.54685 | 3.86
8124 | 1.526096 | 0.775 | 8010 | 1.547815 | 3.945
8122 | 1.526471 | 0.965 | 8005 | 1.548782 | 3.73
8120 | 1.526847 | 1.005 | 8000 | 1.54975 | 3.92
8118 | 1.527223 | 0.98 | 7995 | 1.550719 | 4.055
8116 | 1.5276 | 0.885 | 7990 | 1.55169 | 4.325
8114 | 1.527976 | 1.005 | 7985 | 1.552661 | 5.23
8112 | 1.528353 | 0.76 | 7980 | 1.553634 | 6.65
8110 | 1.52873 | 0.59 | 7975 | 1.554608 | 8.65
8108 | 1.529107 | 1.26 | 7970 | 1.555583 | 10.875
8106 | 1.529484 | 1.41 | 7965 | 1.55656 | 12.995
8104 | 1.529862 | 1.565 | 7960 | 1.557538 | 15.37
8102 | 1.530239 | 1.78 | 7955 | 1.558517 | 17.715
8100 | 1.530617 | 1.39 | 7950 | 1.559497 | 18.445
8098 | 1.530995 | 1.45 | 7945 | 1.560478 | 17.995
8096 | 1.531374 | 1.41 | 7940 | 1.561461 | 17.315
8094 | 1.531752 | 1.55 | 7935 | 1.562445 | 15.725
8092 | 1.53213 | 1.775 | 7930 | 1.56343 | 13.435
8090 | 1.532509 | 1.875 | 7925 | 1.564416 | 11.425
8088 | 1.532888 | 1.91 | 7920 | 1.565404 | 9.18
8086 | 1.533267 | 1.855 | 7915 | 1.566393 | 7.335
8084 | 1.533647 | 2.315 | 7910 | 1.567383 | 5.65
8082 | 1.534026 | 2.44 | 7905 | 1.568374 | 3.97
8080 | 1.534406 | 2.53 | 7900 | 1.569367 | 2.79
8078 | 1.534786 | 2.53 | 7895 | 1.570361 | 2.305
8076 | 1.535166 | 2.375 | 7890 | 1.571356 | 1.93
8074 | 1.535546 | 2.435 | 7885 | 1.572353 | 0.905
8072 | 1.535927 | 3.05 | 7880 | 1.57335 | 0.6
8070 | 1.536307 | 3.09 | 7875 | 1.574349 | 0.29
8068 | 1.536688 | 3.01 | 7870 | 1.575349 | 0.35
8066 | 1.537069 | 3.11 | 7865 | 1.576351 | 0.285
8064 | 1.53745 | 3.195 | 7860 | 1.577354 | 0.385
8062 | 1.537832 | 3.36 | 7855 | 1.578358 | 0.475
8060 | 1.538213 | 3.285 | 7850 | 1.579363 | 0.36
8058 | 1.538595 | 3.275 | 7845 | 1.58037 | 0.265
8056 | 1.538977 | 3.43 | 7840 | 1.581378 | 0.38
8054 | 1.539359 | 3.58 | 7835 | 1.582387 | 0.385
8052 | 1.539742 | 3.775 | 7830 | 1.583397 | 0.29
8050 | 1.540124 | 3.55 | 7825 | 1.584409 | 0.415
8048 | 1.540507 | 3.58 | 7820 | 1.585422 | 0.38
8046 | 1.54089 | 3.68 | 7815 | 1.586436 | 0.39
8044 | 1.541273 | 3.76 | 7810 | 1.587452 | 0.255
8042 | 1.541656 | 3.685 | 7805 | 1.588469 | 0.415
8040 | 1.54204 | 3.885 | 7800 | 1.589487 | 0.415
8038 | 1.542423 | 3.855 | 7795 | 1.590507 | 0.39
8036 | 1.542807 | 3.77 | 7790 | 1.591528 | 0.135
8034 | 1.543191 | 3.66 | 7785 | 1.59255 | 0.41
8032 | 1.543576 | 3.645 | 7780 | 1.593573 | 0.475
8030 | 1.54396 | 3.91 | 7775 | 1.594598 | 0.325
8028 | 1.544345 | 3.935 | 7770 | 1.595624 | 0.225
8026 | 1.54473 | 3.66 | 7765 | 1.596652 | 0.26
8024 | 1.545115 | 3.71 | 7760 | 1.59768 | 0.325
8022 | 1.5455 | 3.58 | 7755 | 1.598711 | 0.6
8020 | 1.545885 | 3.485 | 7750 | 1.599742 | 0.605
8018 | 1.546271 | 3.745 | 7745 | 1.600775 | 0.43
8016 | 1.546657 | 3.8 | 7740 | 1.601809 | 0.775
8014 | 1.547043 | 3.775 | 7735 | 1.602844 | 1.365
8012 | 1.547429 | 3.435 | 7730 | 1.603881 | 0.36
8010 | 1.547815 | 3.255 | 7725 | 1.604919 | 0.4
8008 | 1.548202 | 3.26 | 7720 | 1.605959 | 0.39
8006 | 1.548589 | 3.42 | 7715 | 1.606999 | 0.38
8004 | 1.548976 | 3.63 | 7710 | 1.608042 | 0.515
8002 | 1.549363 | 3.47 | 7705 | 1.609085 | 0.51
8000 | 1.54975 | 3.57 | 7700 | 1.61013 | 0.335
7998 | 1.550138 | 3.82 | 7695 | 1.611176 | 0.33
7996 | 1.550525 | 3.795 | 7690 | 1.612224 | 0.355
7994 | 1.550913 | 3.895 | 7685 | 1.613273 | 0.375
7992 | 1.551301 | 3.645 | 7680 | 1.614323 | 0.425
7990 | 1.55169 | 3.71 | 7675 | 1.615375 | 0.055
7988 | 1.552078 | 4.23 | 7670 | 1.616428 | 0.25
7986 | 1.552467 | 4.76 | 7665 | 1.617482 | 0.205
7984 | 1.552856 | 4.885 | 7660 | 1.618538 | 0.23
7982 | 1.553245 | 4.98 | 7655 | 1.619595 | 0.235
7980 | 1.553634 | 5.555 | 7650 | 1.620654 | 0.205
7978 | 1.554024 | 6.15 | 7645 | 1.621714 | 0.41
7976 | 1.554413 | 6.7 | 7640 | 1.622775 | 0.39
7974 | 1.554803 | 7.33 | 7635 | 1.623838 | 0.43
7972 | 1.555193 | 8.16 | 7630 | 1.624902 | 0.535
7970 | 1.555583 | 8.78 | 7625 | 1.625967 | 0.385
7968 | 1.555974 | 9.775 | 7620 | 1.627034 | 0.41
7966 | 1.556365 | 10.9 | 7615 | 1.628102 | 0.26
7964 | 1.556755 | 11.765 | 7610 | 1.629172 | 0.275
7962 | 1.557146 | 12.895 | 7605 | 1.630243 | 0.34
7960 | 1.557538 | 13.615 | 7600 | 1.631316 | 0
7958 | 1.557929 | 14.435
7956 | 1.558321 | 15.39
7954 | 1.558713 | 15.91
7952 | 1.559105 | 16.18
7950 | 1.559497 | 17.01
7948 | 1.559889 | 17.41
7946 | 1.560282 | 17.265
7944 | 1.560675 | 17.29
7942 | 1.561068 | 16.755
7940 | 1.561461 | 16.485
7938 | 1.561854 | 15.875
7936 | 1.562248 | 15.535
7934 | 1.562642 | 15.01
7932 | 1.563036 | 14.375
7930 | 1.56343 | 13.235
7928 | 1.563824 | 11.99
7926 | 1.564219 | 11.215
7924 | 1.564614 | 10.415
7922 | 1.565009 | 9.58
7920 | 1.565404 | 8.88
7918 | 1.565799 | 8.175
7916 | 1.566195 | 6.98
7914 | 1.566591 | 6.46
7912 | 1.566987 | 5.71
7910 | 1.567383 | 5.35
7908 | 1.567779 | 4.675
7906 | 1.568176 | 3.885
7904 | 1.568573 | 3.75
7902 | 1.56897 | 3.115
7900 | 1.569367 | 2.665
7898 | 1.569764 | 2.415
7896 | 1.570162 | 2.215
7894 | 1.57056 | 1.965
7892 | 1.570958 | 1.785
7890 | 1.571356 | 1.43
7888 | 1.571755 | 1.055
7886 | 1.572153 | 1.015
7884 | 1.572552 | 0.96
7882 | 1.572951 | 0.965
7880 | 1.57335 | 0.8
7878 | 1.57375 | 0.76
7876 | 1.574149 | 0.725
7874 | 1.574549 | 0.715
7872 | 1.574949 | 0.525
7870 | 1.575349 | 0.6
7868 | 1.57575 | 0.43
7866 | 1.576151 | 0.33
7864 | 1.576551 | 0.425
7862 | 1.576952 | 0.41
7860 | 1.577354 | 0.135
7858 | 1.577755 | 0.175
7856 | 1.578157 | 0.35
7854 | 1.578559 | 0.465
7852 | 1.578961 | 0.54
7850 | 1.579363 | 0.59
7848 | 1.579766 | 0.125
7846 | 1.580168 | 0.04
7844 | 1.580571 | 0.28
7842 | 1.580974 | 0.305
7840 | 1.581378 | 0.49
7838 | 1.581781 | 0.435
7836 | 1.582185 | 0.305
7834 | 1.582589 | 0.25
7832 | 1.582993 | 0.385
7830 | 1.583397 | 0.485
7828 | 1.583802 | 0.38
7826 | 1.584206 | 0.36
7824 | 1.584611 | 0.41
7822 | 1.585017 | 0.24
7820 | 1.585422 | 0.33
7818 | 1.585828 | 0.38
7816 | 1.586233 | 0.235
7814 | 1.586639 | 0.5
7812 | 1.587046 | 0.65
7810 | 1.587452 | 0.44
7808 | 1.587859 | 0.49
7806 | 1.588265 | 0.535
7804 | 1.588672 | 0.56
7802 | 1.58908 | 0.58
7800 | 1.589487 | 0.585
7798 | 1.589895 | 0.3
7796 | 1.590303 | 0.38
7794 | 1.590711 | 0.405
7792 | 1.591119 | 0.405
7790 | 1.591528 | 0.36
7788 | 1.591936 | 0.405
7786 | 1.592345 | 0.51
7784 | 1.592754 | 0.33
7782 | 1.593164 | 0.35
7780 | 1.593573 | 0.275
7778 | 1.593983 | 0.39
7776 | 1.594393 | 0.425
7774 | 1.594803 | 0.425
7772 | 1.595214 | 0.51
7770 | 1.595624 | 0.49
7768 | 1.596035 | 0.535
7766 | 1.596446 | 0.31
7764 | 1.596857 | 0.205
7762 | 1.597269 | 0.01
7760 | 1.59768 | -0.28
7758 | 1.598092 | 0.4
7756 | 1.598504 | 0.49
7754 | 1.598917 | 0.36
7752 | 1.599329 | 0.39
7750 | 1.599742 | 0.31
7748 | 1.600155 | 0.375
7746 | 1.600568 | 0.43
7744 | 1.600981 | 0.49
7742 | 1.601395 | 0.475
7740 | 1.601809 | 0.585
7738 | 1.602223 | 0.44
7736 | 1.602637 | 0.235
7734 | 1.603051 | 0.285
7732 | 1.603466 | 0.425
7730 | 1.603881 | 0.45
7728 | 1.604296 | 0.505
7726 | 1.604711 | 0.555
7724 | 1.605127 | 0.44
7722 | 1.605543 | 0.5
7720 | 1.605959 | 0.325
7718 | 1.606375 | 0.235
7716 | 1.606791 | 0.415
7714 | 1.607208 | 0.45
7712 | 1.607624 | 0.535
7710 | 1.608042 | 0.505
7708 | 1.608459 | 0.43
7706 | 1.608876 | 0.61
7704 | 1.609294 | 0.405
7702 | 1.609712 | 0.315
7700 | 1.61013 | 0.305
7698 | 1.610548 | 0.325
7696 | 1.610967 | 0.44
7694 | 1.611385 | 0.35
7692 | 1.611804 | 0.45
7690 | 1.612224 | 0.485
7688 | 1.612643 | 0.38
7686 | 1.613063 | 0.28
7684 | 1.613483 | 0.33
7682 | 1.613903 | 0.19
7680 | 1.614323 | 0.31
7678 | 1.614743 | 0.365
7676 | 1.615164 | 0.36
7674 | 1.615585 | 0.28
7672 | 1.616006 | 0.315
7670 | 1.616428 | 0.315
7668 | 1.616849 | 0.31
7666 | 1.617271 | 0.325
7664 | 1.617693 | 0.325
7662 | 1.618115 | 0.36
7660 | 1.618538 | 0.285
7658 | 1.618961 | 0.33
7656 | 1.619383 | 0.41
7654 | 1.619807 | 0.38
7652 | 1.62023 | 0.49
7650 | 1.620654 | 0.36
7648 | 1.621077 | 0.405
7646 | 1.621501 | 0.46
7644 | 1.621926 | 0.4
7642 | 1.62235 | 0.355
7640 | 1.622775 | 0.605
7638 | 1.6232 | 0.425
7636 | 1.623625 | 0.315
7634 | 1.62405 | 0.31
7632 | 1.624476 | 0.33
7630 | 1.624902 | 0.455
7628 | 1.625328 | 0.365
7626 | 1.625754 | 0.23
7624 | 1.62618 | 0.38
7622 | 1.626607 | 0.475
7620 | 1.627034 | 0.46
7618 | 1.627461 | 0.38
7616 | 1.627889 | 0.415
7614 | 1.628316 | 0.53
7612 | 1.628744 | 0.38
7610 | 1.629172 | 0.45
7608 | 1.6296 | 0.46
7606 | 1.630029 | 0.455
7604 | 1.630458 | 0.31
7602 | 1.630887 | 0.215
7600 | 1.631316 | 0.405
Note on C1: Buknoy Dawisan: Data from Feb 11 2025 folder
Note on F1: Buknoy Dawisan: Data from Feb 11 2025 folder

## Q040 Defect Level
Source Wavelength (nm) | Source Energy (EV) | PL Intensity (at 798.8 nm/1.5521 eV) | PL Intensity (at 799.2 nm/1.5513 eV) | PL Intensity (at 799.6 nm/1.5506 eV) | PL Intensity (at 800 nm/1.5498 eV)
700 | 1.771143 | 3.33 | 2.95 | 2.68 | 2.88
702 | 1.766097 | 2.83 | 2.78 | 2.93 | 2.63
704 | 1.76108 | 3.05 | 2.55 | 2.43 | 2.45
706 | 1.756091 | 2.45 | 2.75 | 2.55 | 2.45
708 | 1.75113 | 3 | 2.58 | 2.7 | 2.2
710 | 1.746197 | 3.3 | 2.45 | 2.45 | 2.43
712 | 1.741292 | 3.38 | 3.13 | 3.18 | 2.9
714 | 1.736415 | 5.58 | 5.15 | 5 | 4.78
716 | 1.731564 | 3.45 | 3.13 | 3.05 | 3
718 | 1.726741 | 3.08 | 2.9 | 2.43 | 2.65
720 | 1.721944 | 3.25 | 2.88 | 2.53 | 2.63
722 | 1.717175 | 2.13 | 2 | 2.05 | 2.18
724 | 1.712431 | 1.88 | 1.78 | 1.43 | 1.45
726 | 1.707713 | 1.75 | 1.58 | 1.38 | 1.53
728 | 1.703022 | -1.13 | -0.95 | -0.95 | -0.7
730 | 1.698356 | -0.53 | -0.53 | -0.83 | -1.45
732 | 1.693716 | 2.45 | 2.3 | 2.3 | 1.58
734 | 1.689101 | 2.2 | 2.15 | 2 | 2.03
736 | 1.684511 | 2.38 | 2.25 | 2.03 | 2.2
738 | 1.679946 | 2.45 | 2.03 | 1.88 | 2.13
740 | 1.675405 | 2.05 | 1.7 | 1.05 | 1.45
742 | 1.670889 | 1.63 | 1.58 | 1.3 | 1.55
744 | 1.666398 | 1.93 | 1.68 | 1.5 | 1.78
746 | 1.66193 | 1.5 | 1.45 | 1.63 | 1.53
748 | 1.657487 | 0.8 | 1.08 | 0.83 | 1.5
750 | 1.653067 | 1.4 | 1.03 | 1.28 | 1.03
752 | 1.64867 | 0.25 | 0.08 | -0.25 | -0.28
754 | 1.644297 | 1.08 | 0.78 | 1.03 | 1.15
756 | 1.639947 | 0.9 | 1.05 | 0.78 | 0.93
758 | 1.63562 | -2.15 | -1.5 | -2.18 | -1.9
760 | 1.631316 | 0.78 | 0.93 | 0.9 | 0.8
762 | 1.627034 | 1.9 | 1.95 | 1.75 | 1.43
764 | 1.622775 | 2.08 | 1.8 | 2.03 | 2
766 | 1.618538 | 1.93 | 1.75 | 1.55 | 1.45
768 | 1.614323 | 0.95 | 1 | 0.88 | 1.05
770 | 1.61013 | 1.4 | 1.2 | 1.25 | 1.83
772 | 1.605959 | 1.15 | 0.95 | 1.15 | 1.2
774 | 1.601809 | 1.58 | 1.75 | 1.28 | 1.2
776 | 1.59768 | 1.33 | 1.38 | 1.28 | 1.13
778 | 1.593573 | 1.13 | 0.65 | 1 | 0.25
780 | 1.589487 | 1.43 | 1.05 | 1.05 | 1.38
782 | 1.585422 | 1.33 | 1.08 | 1.28 | 1.2
784 | 1.581378 | 1.25 | 1.33 | 1.3 | 1.43
786 | 1.577354 | 1.68 | 1.43 | 1.28 | 1.15
788 | 1.57335 | 1.5 | 1.53 | 1.5 | 1.5
790 | 1.569367 | 3.18 | 1.75 | 1.43 | 1.2
792 | 1.565404 | 18.98 | 14.68 | 9.95 | 6.7
794 | 1.561461 | 35.5 | 31.18 | 26.6 | 22.65
796 | 1.557538 | 51.58 | 47.4 | 41.85 | 37.53
798 | 1.553634 | 62.83 | 59 | 52.65 | 46.25
800 | 1.54975 | 66.05 | 61.4 | 57.4 | 54.9
802 | 1.545885 | 61.1 | 61.85 | 63.75 | 62.33
804 | 1.54204 | 43.85 | 46.25 | 48.08 | 50.53
806 | 1.538213 | 26.25 | 28.1 | 29.6 | 31.68
808 | 1.534406 | 13.4 | 14.38 | 15.65 | 17.53
810 | 1.530617 | 4.2 | 5.53 | 6.83 | 7.68
Note on C1: Buknoy Dawisan: Data from Feb 11 2025 folder
Note on D1: Buknoy Dawisan: Data from Feb 11 2025 folder
Note on E1: Buknoy Dawisan: Data from Feb 11 2025 folder
Note on F1: Buknoy Dawisan: Data from Feb 11 2025 folder